## Info
Contact
Delano Gerardo Henry
Kingston University
Work Email: | k1119111@kingston.ac.uk
Personal Email: | dg_henry@hotmail.co.uk
Tel: | +447932804247
This is an automated spreadsheet created by Delano Gerardo Henry, designed to speed up the process of analysising laser Raman spectra by automatically performing a Savitzky-Golay smoothing using a 21-point quadratic polynomial algorithm, a 3rd-order polynomial background correction, normalization of the spectra to the same G intensity counts of 2000 and calculating numerous Raman parameters that are then used to calculate the equivalent vitrinite reflectance (%VRo). Each processing step can be quality checked by analysing the graphs. The equations used in this workbook to estimate %VRo are from Henry et al. (2019) |  | VERSION 2
This is Version 2 of the automated spreadsheet. Only the G-FWHM, SSA, RBS and R1 Parameters are calcualted. This version also has a new method of calculating the G-FWHM.
Instructions:
1. Acquire a spectra with the range: 900-2000cm-1
2. Copy and paste the Raw Spectra in cell "A2" in the numbered worksheets (e.g. 1, 2, 3..)
3. Quality check results using the graphs (e.g. check the background correction, if needs manipulating change the location of the control points until satisfactory)
4. Check the worksheets beginning with "R" (e.g. R1, R2, R3), to check the Raman parameters and check whether the widths of the G and D bands are present on the spectra and whether they fall precisely on the limbs
5. The final worksheet contains a summary of the results

## 1
Sample ID | Example 1
Maceral | Phytoclast
R_shift (cm-1) | Counts | SG Smoothing | Background | Background Corrected | R_shift (cm-1) | Corrected & normalized | Normalizing the Spectra |  | Control Points |  |  | Fourth Degree Polynomial Coefficients
2026.03125 | 21273.12 | 21273.12 | 21224.12 | 48.99816 | 2026.03125 | 9.549095 | Max value | 10262.37 | X-axis | MATCH | Y-axis | a | b | cx | d
2025.019531 | 21629.35 | 21629.35 | 21222.87 | 406.4805 | 2025.019531 | 79.21768 | Normalize G band to: | 2000 | 2001.708984 | 28 | 21186.84 | -3.56609e-06 | 0.00899288 | 8.701048 | -3661.235
2024.007813 | 21599.21875 | 21611.1 | 21221.59 | 389.5094 | 2024.007813 | 75.91024 | Scale factor | 5.131184 | 1851.289063 | 174 | 20641.59 | y = ax3 + bx2 + cx + d
2022.998047 | 21427.18 | 21458.23 | 21220.29 | 237.9396 | 2022.998047 | 46.37129 |  |  | 1050.017578 | 890 | 11261.6
2021.986328 | 21219.1 | 21414.09 | 21218.95 | 195.1383 | 2021.986328 | 38.02987 |  |  | 904.210938 | 1010 | 8922.563
2020.972656 | 21398 | 21401.19 | 21217.59 | 183.5977 | 2020.972656 | 35.78077
2019.960938 | 21406.63 | 21371.62 | 21216.21 | 155.408 | 2019.960938 | 30.28697
2018.949219 | 21371.42 | 21393.37 | 21214.8 | 178.5682 | 2018.949219 | 34.80059
2017.9375 | 21444.5 | 21387.55 | 21213.37 | 174.1779 | 2017.9375 | 33.94497 | [7 empty] | Note
2016.923828 | 21154.15 | 21391.66 | 21211.9 | 179.7518 | 2016.923828 | 35.03125 | [7 empty] | If the Background correction is unsatisfactory, try changing the location of the control points by changing the X-axis values. For example: change "=A634" to "=A630"
2015.910156 | 21392.16 | 21420.67 | 21210.41 | 210.2598 | 2015.910156 | 40.97685
2014.898438 | 21684.18 | 21410.96 | 21208.9 | 202.0591 | 2014.898438 | 39.37864
2013.884766 | 21422.29 | 21412.54 | 21207.36 | 205.176 | 2013.884766 | 39.9861
2012.871094 | 21340.79 | 21432.34 | 21205.79 | 226.5456 | 2012.871094 | 44.15075
2011.857422 | 21341.7 | 21423.04 | 21204.2 | 218.8364 | 2011.857422 | 42.64833
2010.84375 | 21502.21 | 21407.98 | 21202.58 | 205.3946 | 2010.84375 | 40.0287
2009.830078 | 21436.18 | 21383.8 | 21200.94 | 182.8634 | 2009.830078 | 35.63766
2008.814453 | 21576.03125 | 21380.44 | 21199.27 | 181.176 | 2008.814453 | 35.3088
2007.800781 | 21401.96 | 21371.01 | 21197.57 | 173.4377 | 2007.800781 | 33.80071
2006.785156 | 21233.11 | 21375.53 | 21195.85 | 179.689 | 2006.785156 | 35.01901
2005.771484 | 21190.33 | 21330.42 | 21194.1 | 136.3211 | 2005.771484 | 26.56719
2004.755859 | 21193.86 | 21277.91 | 21192.32 | 85.58881 | 2004.755859 | 16.68013
2003.740234 | 21364.47 | 21268.65 | 21190.52 | 78.1261 | 2003.740234 | 15.22575
2002.724609 | 21126.37 | 21219.4 | 21188.69 | 30.70752 | 2002.724609 | 5.98449
2001.708984 | 21368.88 | 21186.84 | 21186.84 | 0 | 2001.708984 | 0
2000.693359 | 21182.26 | 21190.89 | 21184.96 | 5.927967 | 2000.693359 | 1.155283
1999.677734 | 21440.08 | 21209.82 | 21183.06 | 26.7569 | 1999.677734 | 5.214566
1998.660156 | 21153.37 | 21231.44 | 21181.12 | 50.31037 | 1998.660156 | 9.804828
1997.644531 | 21120.96 | 21274.35 | 21179.17 | 95.18134 | 1997.644531 | 18.54959
1996.626953 | 20878.06 | 21275.26 | 21177.18 | 98.07882 | 1996.626953 | 19.11427
1995.611328 | 21115.21 | 21289.32 | 21175.18 | 114.1441 | 1995.611328 | 22.24518
1994.59375 | 21418.98 | 21275.64 | 21173.14 | 102.4945 | 1994.59375 | 19.97483
1993.576172 | 21235.18 | 21248.57 | 21171.08 | 77.48775 | 1993.576172 | 15.10134
1992.558594 | 21738.89 | 21256.22 | 21168.99 | 87.22446 | 1992.558594 | 16.9989
1991.541016 | 21649.99 | 21247.19 | 21166.88 | 80.31271 | 1991.541016 | 15.65189
1990.523438 | 21214.98 | 21240.28 | 21164.74 | 75.54155 | 1990.523438 | 14.72205
1989.505859 | 21167.24 | 21227.15 | 21162.58 | 64.56833 | 1989.505859 | 12.58352
1988.486328 | 21060.57 | 21238.57 | 21160.39 | 78.17941 | 1988.486328 | 15.23614
1987.46875 | 20869.375 | 21246.73 | 21158.17 | 88.55282 | 1987.46875 | 17.25778
1986.449219 | 21313.64 | 21242.7 | 21155.93 | 86.76819 | 1986.449219 | 16.90997
1985.429688 | 20950.86 | 21218.78 | 21153.66 | 65.12139 | 1985.429688 | 12.6913
1984.412109 | 21213.1 | 21170.7 | 21151.37 | 19.32983 | 1984.412109 | 3.767129
1983.392578 | 21426.6 | 21185.77 | 21149.05 | 36.72335 | 1983.392578 | 7.156895
1982.373047 | 21168.97 | 21176.08 | 21146.7 | 29.38107 | 1982.373047 | 5.725983
1981.353516 | 21129 | 21205.44 | 21144.33 | 61.10792 | 1981.353516 | 11.90913
1980.332031 | 21357.74 | 21245.08 | 21141.93 | 103.1546 | 1980.332031 | 20.10347
1979.3125 | 21333.1 | 21247.26 | 21139.51 | 107.7501 | 1979.3125 | 20.99907
1978.292969 | 21336.61 | 21239.43 | 21137.06 | 102.371 | 1978.292969 | 19.95075
1977.271484 | 21125.29 | 21221.33 | 21134.58 | 86.75152 | 1977.271484 | 16.90673
1976.251953 | 21179.98 | 21167.01 | 21132.08 | 34.92526 | 1976.251953 | 6.806473
1975.230469 | 21042.92 | 21159.96 | 21129.56 | 30.40659 | 1975.230469 | 5.925844
1974.208984 | 21514.24 | 21127.61 | 21127 | 0.605238 | 1974.208984 | 0.1179529
1973.1875 | 20942.72 | 21107.65 | 21124.42 | -16.77102 | 1973.1875 | -3.26845
1972.166016 | 21020.41 | 21107.6 | 21121.82 | -14.22121 | 1972.166016 | -2.771526
1971.144531 | 21013.77 | 21092.86 | 21119.19 | -26.32614 | 1971.144531 | -5.130617
1970.123047 | 20912.63 | 21063.72 | 21116.54 | -52.81544 | 1970.123047 | -10.29303
1969.101563 | 21033.6875 | 21090.97 | 21113.86 | -22.88722 | 1969.101563 | -4.460417
1968.078125 | 21106.19 | 21108.04 | 21111.14 | -3.103561 | 1968.078125 | -0.604843
1967.056641 | 21107.2 | 21134.2 | 21108.41 | 25.78354 | 1967.056641 | 5.024871
1966.033203 | 21368.52 | 21136.47 | 21105.65 | 30.81233 | 1966.033203 | 6.004915
1965.009766 | 21175.56 | 21153.8 | 21102.87 | 50.93353 | 1965.009766 | 9.926272
1963.986328 | 21140.84 | 21148.37 | 21100.06 | 48.31572 | 1963.986328 | 9.416095
1962.964844 | 21185.2 | 21208.55 | 21097.23 | 111.3247 | 1962.964844 | 21.69571
1961.941406 | 21206.6 | 21236.73 | 21094.36 | 142.3658 | 1961.941406 | 27.74522
1960.916016 | 21243.29 | 21244.3 | 21091.47 | 152.8251 | 1960.916016 | 29.78359
1959.892578 | 21486.4375 | 21234.52 | 21088.56 | 145.9603 | 1959.892578 | 28.44573
1958.869141 | 21000.59 | 21208.1 | 21085.62 | 122.4777 | 1958.869141 | 23.86928
1957.84375 | 21159.61 | 21195.78 | 21082.66 | 113.1271 | 1957.84375 | 22.04699
1956.820313 | 21112.21 | 21197.64 | 21079.67 | 117.9719 | 1956.820313 | 22.99116
1955.794922 | 21294.07 | 21168.77 | 21076.65 | 92.12027 | 1955.794922 | 17.95302
1954.769531 | 21180.45 | 21163.84 | 21073.61 | 90.23482 | 1954.769531 | 17.58557
1953.746094 | 21397.88 | 21151.41 | 21070.55 | 80.8604 | 1953.746094 | 15.75862
1952.720703 | 21044.99 | 21149.93 | 21067.45 | 82.47168 | 1952.720703 | 16.07264
1951.695313 | 20855.14 | 21139.02 | 21064.34 | 74.68689 | 1951.695313 | 14.55549
1950.669922 | 21047.05 | 21138.01 | 21061.19 | 76.81519 | 1950.669922 | 14.97027
1949.642578 | 21208.37 | 21119.19 | 21058.02 | 61.16478 | 1949.642578 | 11.92021
1948.617188 | 21288.23 | 21134.71 | 21054.83 | 79.88596 | 1948.617188 | 15.56872
1947.589844 | 21141.71 | 21117.16 | 21051.6 | 65.55209 | 1947.589844 | 12.77524
1946.564453 | 20893.54 | 21116.33 | 21048.36 | 67.97152 | 1946.564453 | 13.24675
1945.537109 | 21237.8 | 21092.89 | 21045.09 | 47.80667 | 1945.537109 | 9.31689
1944.511719 | 21228.63 | 21089.68 | 21041.79 | 47.88611 | 1944.511719 | 9.33237
1943.484375 | 21211.84 | 21120.97 | 21038.47 | 82.49612 | 1943.484375 | 16.07741
1942.457031 | 20989.26 | 21160.07 | 21035.12 | 124.9462 | 1942.457031 | 24.35036
1941.429688 | 21109.7 | 21170.9 | 21031.75 | 139.1551 | 1941.429688 | 27.11949
1940.402344 | 20953.26 | 21162.61 | 21028.35 | 134.2593 | 1940.402344 | 26.16537
1939.373047 | 21248.87 | 21156.01 | 21024.92 | 131.0899 | 1939.373047 | 25.54769
1938.345703 | 21148.32 | 21166.06 | 21021.47 | 144.5823 | 1938.345703 | 28.17717
1937.316406 | 21184.875 | 21159.8 | 21017.99 | 141.8103 | 1937.316406 | 27.63696
1936.289063 | 21084.375 | 21145.83 | 21014.5 | 131.3348 | 1936.289063 | 25.59542
1935.259766 | 21394.96 | 21128.68 | 21010.97 | 117.7099 | 1935.259766 | 22.9401
1934.230469 | 21454.29 | 21132.02 | 21007.41 | 124.6042 | 1934.230469 | 24.28371
1933.203125 | 20920.07 | 21123.51 | 21003.84 | 119.6659 | 1933.203125 | 23.32131
1932.173828 | 21014.96 | 21105.26 | 21000.24 | 105.0251 | 1932.173828 | 20.468
1931.144531 | 21048.97 | 21082.46 | 20996.61 | 85.85058 | 1931.144531 | 16.73114
1930.113281 | 20986.64 | 21049.69 | 20992.95 | 56.74397 | 1930.113281 | 11.05865
1929.083984 | 21005.4375 | 21023.37 | 20989.27 | 34.09443 | 1929.083984 | 6.644554
1928.054688 | 20839.25 | 21026.39 | 20985.57 | 40.82443 | 1928.054688 | 7.956142
1927.023438 | 21149.42 | 21017.53 | 20981.84 | 35.69227 | 1927.023438 | 6.955952
1925.994141 | 21188.44 | 21013.3 | 20978.08 | 35.21489 | 1925.994141 | 6.862916
1924.962891 | 20913.41 | 21010.6 | 20974.3 | 36.2973 | 1924.962891 | 7.073865
1923.931641 | 20848.65 | 21011.27 | 20970.49 | 40.77831 | 1923.931641 | 7.947155
1922.900391 | 20986.43 | 21045.46 | 20966.66 | 78.79965 | 1922.900391 | 15.35701
1921.869141 | 21167.2 | 21051.27 | 20962.8 | 88.47208 | 1921.869141 | 17.24204
1920.837891 | 21026.51 | 21052.62 | 20958.92 | 93.7028 | 1920.837891 | 18.26144
1919.806641 | 21310.93 | 21060.76 | 20955.01 | 105.7463 | 1919.806641 | 20.60856
1918.775391 | 21091.85 | 21057.08 | 20951.08 | 105.9988 | 1918.775391 | 20.65777
1917.744141 | 20953.79 | 21041.59 | 20947.13 | 94.46586 | 1917.744141 | 18.41015
1916.710938 | 21028.18 | 21044.17 | 20943.14 | 101.0332 | 1916.710938 | 19.69004
1915.679688 | 21019.12 | 21050.47 | 20939.13 | 111.3354 | 1915.679688 | 21.6978
1914.646484 | 20871.04 | 21055.33 | 20935.1 | 120.234 | 1914.646484 | 23.43202
1913.613281 | 21213.3 | 21035.12 | 20931.04 | 104.0814 | 1913.613281 | 20.28408
1912.580078 | 21022.28 | 21012.24 | 20926.95 | 85.29275 | 1912.580078 | 16.62243
1911.546875 | 20924.81 | 20998.18 | 20922.84 | 75.33674 | 1911.546875 | 14.68214
1910.513672 | 21026.92 | 21014.41 | 20918.71 | 95.70218 | 1910.513672 | 18.65109
1909.480469 | 20949.6875 | 21005.01 | 20914.55 | 90.46041 | 1909.480469 | 17.62954
1908.447266 | 21029.03 | 21008.96 | 20910.36 | 98.59514 | 1908.447266 | 19.21489
1907.412109 | 21247.17 | 21004.06 | 20906.15 | 97.91283 | 1907.412109 | 19.08192
1906.378906 | 20763.61 | 20988.52 | 20901.91 | 86.60994 | 1906.378906 | 16.87913
1905.34375 | 20911.07 | 20986.2 | 20897.65 | 88.55383 | 1905.34375 | 17.25797
1904.310547 | 21008.01 | 20975.38 | 20893.37 | 82.00898 | 1904.310547 | 15.98247
1903.275391 | 21115.01 | 20955.99 | 20889.05 | 66.93129 | 1903.275391 | 13.04402
1902.240234 | 21045.44 | 20944.59 | 20884.72 | 59.87158 | 1902.240234 | 11.66818
1901.205078 | 21003.63 | 20965.14 | 20880.35 | 84.78714 | 1901.205078 | 16.5239
1900.169922 | 20704.69 | 20971.53 | 20875.97 | 95.56655 | 1900.169922 | 18.62466
1899.134766 | 20841.92 | 20966.91 | 20871.56 | 95.35629 | 1899.134766 | 18.58368
1898.097656 | 20976.57 | 20956.66 | 20867.11 | 89.55071 | 1898.097656 | 17.45225
1897.0625 | 20972.6 | 20929.2 | 20862.65 | 66.54282 | 1897.0625 | 12.96832
1896.027344 | 21001.37 | 20947.41 | 20858.17 | 89.23765 | 1896.027344 | 17.39124
1894.990234 | 20876.51 | 20903.43 | 20853.65 | 49.7805 | 1894.990234 | 9.701562
1893.953125 | 20983.35 | 20881.64 | 20849.11 | 32.52671 | 1893.953125 | 6.339026
1892.916016 | 20929.03125 | 20863.93 | 20844.55 | 19.37851 | 1892.916016 | 3.776615
1891.880859 | 21242.23 | 20869.89 | 20839.97 | 29.92487 | 1891.880859 | 5.831962
1890.84375 | 20666.93 | 20872.63 | 20835.35 | 37.27477 | 1890.84375 | 7.26436
1889.806641 | 20617.73 | 20876.1 | 20830.72 | 45.37879 | 1889.806641 | 8.843728
1888.767578 | 20762.27 | 20860.14 | 20826.05 | 34.09576 | 1888.767578 | 6.644813
1887.730469 | 20687.92 | 20832.97 | 20821.36 | 11.60783 | 1887.730469 | 2.262213
1886.693359 | 20995.84 | 20831.27 | 20816.65 | 14.6163 | 1886.693359 | 2.848525
1885.654297 | 20642.39 | 20815.75 | 20811.91 | 3.838348 | 1885.654297 | 0.7480433
1884.617188 | 21038.19 | 20814.2 | 20807.15 | 7.05325 | 1884.617188 | 1.374585
1883.578125 | 20873.37 | 20808.19 | 20802.36 | 5.828638 | 1883.578125 | 1.135925
1882.539063 | 20942.3 | 20811.75 | 20797.54 | 14.20308 | 1882.539063 | 2.767994
1881.5 | 20782.58 | 20805.4 | 20792.7 | 12.69673 | 1881.5 | 2.474426
1880.460938 | 20806.29 | 20842.39 | 20787.84 | 54.54969 | 1880.460938 | 10.63101
1879.421875 | 20789.81 | 20849.17 | 20782.95 | 66.22064 | 1879.421875 | 12.90553
1878.382813 | 20695.5 | 20840.12 | 20778.04 | 62.07382 | 1878.382813 | 12.09737
1877.34375 | 20917.55 | 20833.32 | 20773.11 | 60.21163 | 1877.34375 | 11.73445
1876.302734 | 20695.23 | 20817.34 | 20768.14 | 49.20446 | 1876.302734 | 9.589299
1875.263672 | 20914.6875 | 20823.73 | 20763.15 | 60.5768 | 1875.263672 | 11.80562
1874.222656 | 20825.44 | 20802.16 | 20758.14 | 44.02006 | 1874.222656 | 8.578928
1873.181641 | 20791.42 | 20806.04 | 20753.1 | 52.93894 | 1873.181641 | 10.3171
1872.142578 | 20787.5 | 20800.98 | 20748.04 | 52.93326 | 1872.142578 | 10.31599
1871.101563 | 20946.59 | 20802.8 | 20742.95 | 59.84871 | 1871.101563 | 11.66372
1870.060547 | 20809.77 | 20790.1 | 20737.84 | 52.25484 | 1870.060547 | 10.18378
1869.019531 | 20688.04 | 20764.96 | 20732.71 | 32.25587 | 1869.019531 | 6.286243
1867.978516 | 20729.26 | 20745.74 | 20727.55 | 18.19717 | 1867.978516 | 3.546389
1866.935547 | 20747.92 | 20715.04 | 20722.35 | -7.315551 | 1866.935547 | -1.425704
1865.894531 | 20718.96 | 20709.96 | 20717.14 | -7.180176 | 1865.894531 | -1.399321
1864.851563 | 20677.5 | 20680.94 | 20711.9 | -30.96133 | 1864.851563 | -6.033955
1863.810547 | 20651.07 | 20665.93 | 20706.65 | -40.71602 | 1863.810547 | -7.935014
1862.767578 | 20644.69 | 20660.68 | 20701.36 | -40.6823 | 1862.767578 | -7.928443
1861.724609 | 20610.77 | 20651.19 | 20696.05 | -44.85649 | 1861.724609 | -8.741937
1860.681641 | 20564.35 | 20646.96 | 20690.71 | -43.75137 | 1860.681641 | -8.526565
1859.638672 | 20568 | 20626.99 | 20685.35 | -58.3572 | 1859.638672 | -11.37305
1858.595703 | 20746.79 | 20623.02 | 20679.97 | -56.95099 | 1858.595703 | -11.099
1857.552734 | 20660.34375 | 20627.84 | 20674.56 | -46.72268 | 1857.552734 | -9.105633
1856.509766 | 20703.99 | 20631.67 | 20669.13 | -37.46089 | 1856.509766 | -7.300633
1855.464844 | 20562.57 | 20635.83 | 20663.66 | -27.83464 | 1855.464844 | -5.424603
1854.421875 | 20661.22 | 20629.64 | 20658.18 | -28.54532 | 1854.421875 | -5.563105
1853.376953 | 20719.84 | 20621.85 | 20652.67 | -30.82397 | 1853.376953 | -6.007184
1852.333984 | 20538.51 | 20639.95 | 20647.15 | -7.198749 | 1852.333984 | -1.402941
1851.289063 | 20547.15625 | 20641.59 | 20641.59 | 0 | 1851.289063 | 0
1850.244141 | 20433.38 | 20638.04 | 20636 | 2.039899 | 1850.244141 | 0.3975494
1849.199219 | 20906.64 | 20609.84 | 20630.4 | -20.5519 | 1849.199219 | -4.005294
1848.154297 | 20725.41 | 20578.91 | 20624.77 | -45.85174 | 1848.154297 | -8.935899
1847.109375 | 20506.8 | 20583.5 | 20619.11 | -35.61572 | 1847.109375 | -6.941034
1846.0625 | 20527.92 | 20581.12 | 20613.42 | -32.3074 | 1846.0625 | -6.296286
1845.017578 | 20539.05 | 20611.32 | 20607.72 | 3.59647 | 1845.017578 | 0.7009045
1843.970703 | 20694.92 | 20602.19 | 20601.99 | 0.2019486 | 1843.970703 | 0.03935712
1842.925781 | 20753.42 | 20606.76 | 20596.24 | 10.51665 | 1842.925781 | 2.049557
1841.878906 | 20350.41 | 20626.22 | 20590.46 | 35.76264 | 1841.878906 | 6.969666
1840.832031 | 20491.26 | 20634.16 | 20584.65 | 49.51245 | 1840.832031 | 9.649323
1839.785156 | 20477.46 | 20600.1 | 20578.82 | 21.27607 | 1839.785156 | 4.146425
1838.738281 | 20770.31 | 20592.68 | 20572.97 | 19.71026 | 1838.738281 | 3.841269
1837.691406 | 20891.06 | 20613.49 | 20567.09 | 46.40174 | 1837.691406 | 9.043087
1836.644531 | 20667.84 | 20645.86 | 20561.19 | 84.664 | 1836.644531 | 16.4999
1835.597656 | 20753.68 | 20638.27 | 20555.27 | 82.9994 | 1835.597656 | 16.17549
1834.548828 | 20336.25 | 20612.08 | 20549.31 | 62.76323 | 1834.548828 | 12.23172
1833.501953 | 20698.6 | 20616.9 | 20543.34 | 73.55157 | 1833.501953 | 14.33423
1832.453125 | 20627.49 | 20619.21 | 20537.34 | 81.87218 | 1832.453125 | 15.95581
1831.40625 | 20489.19 | 20629.4 | 20531.32 | 98.07799 | 1831.40625 | 19.11411
1830.357422 | 20400.71875 | 20624.05 | 20525.27 | 98.77676 | 1830.357422 | 19.25029
1829.308594 | 21006.7 | 20607.53 | 20519.2 | 88.3257 | 1829.308594 | 17.21351
1828.259766 | 20537.43 | 20584.17 | 20513.1 | 71.06907 | 1828.259766 | 13.85042
1827.210938 | 20623.17 | 20584.36 | 20506.98 | 77.37495 | 1827.210938 | 15.07936
1826.162109 | 20310.86 | 20579.45 | 20500.84 | 78.61499 | 1826.162109 | 15.32102
1825.111328 | 20580.65 | 20571.83 | 20494.66 | 77.16533 | 1825.111328 | 15.0385
1824.0625 | 20882.66 | 20574.38 | 20488.47 | 85.91231 | 1824.0625 | 16.74318
1823.011719 | 20458.61 | 20551.86 | 20482.25 | 69.61313 | 1823.011719 | 13.56668
1821.962891 | 20618.85 | 20546.6 | 20476.01 | 70.58674 | 1821.962891 | 13.75642
1820.912109 | 20634.88 | 20538.86 | 20469.74 | 69.1265 | 1820.912109 | 13.47184
1819.861328 | 20377.59 | 20535.15 | 20463.44 | 71.70612 | 1819.861328 | 13.97458
1818.810547 | 20512.91 | 20521.55 | 20457.13 | 64.42041 | 1818.810547 | 12.55469
1817.759766 | 20489.21 | 20570.25 | 20450.79 | 119.4629 | 1817.759766 | 23.28174
1816.708984 | 20393.51 | 20591.95 | 20444.42 | 147.5252 | 1816.708984 | 28.75071
1815.658203 | 20675.24 | 20604.68 | 20438.04 | 166.6419 | 1815.658203 | 32.47631
1814.607422 | 20619.26 | 20621.76 | 20431.63 | 190.1313 | 1814.607422 | 37.05408
1813.554688 | 20662.57 | 20633.13 | 20425.18 | 207.9461 | 1813.554688 | 40.52596
1812.503906 | 20609.09 | 20658.75 | 20418.73 | 240.0235 | 1812.503906 | 46.77741
1811.451172 | 20751.63 | 20669.23 | 20412.23 | 256.9909 | 1811.451172 | 50.08414
1810.400391 | 20854.43 | 20674.99 | 20405.73 | 269.2607 | 1810.400391 | 52.47535
1809.347656 | 20738.94 | 20698 | 20399.2 | 298.8088 | 1809.347656 | 58.23388
1808.294922 | 20782.19 | 20690.88 | 20392.64 | 298.2444 | 1808.294922 | 58.12389
1807.242188 | 20604.78 | 20688.51 | 20386.05 | 302.4589 | 1807.242188 | 58.94524
1806.189453 | 20576.15 | 20680.56 | 20379.45 | 301.1121 | 1806.189453 | 58.68276
1805.134766 | 20812.71 | 20654.05 | 20372.81 | 281.2398 | 1805.134766 | 54.80992
1804.082031 | 20355.39 | 20620.9 | 20366.16 | 254.7449 | 1804.082031 | 49.64643
1803.029297 | 20542.36 | 20588.3 | 20359.48 | 228.8189 | 1803.029297 | 44.59378
1801.974609 | 20706.96875 | 20569.13 | 20352.77 | 216.3601 | 1801.974609 | 42.16573
1800.921875 | 20522.33 | 20550.19 | 20346.05 | 204.1373 | 1800.921875 | 39.78367
1799.867188 | 20716.59375 | 20562.52 | 20339.3 | 223.2227 | 1799.867188 | 43.50315
1798.8125 | 20497.37 | 20574.42 | 20332.52 | 241.9011 | 1798.8125 | 47.14333
1797.757813 | 20567.8 | 20582.49 | 20325.72 | 256.7762 | 1797.757813 | 50.04228
1796.703125 | 20521.91 | 20602.13 | 20318.89 | 283.2312 | 1796.703125 | 55.19803
1795.648438 | 20458.71 | 20620.86 | 20312.05 | 308.81 | 1795.648438 | 60.183
1794.59375 | 20459.85 | 20631.29 | 20305.18 | 326.1154 | 1794.59375 | 63.55558
1793.539063 | 20794.88 | 20648.22 | 20298.29 | 349.9369 | 1793.539063 | 68.19809
1792.482422 | 20828.1 | 20628.13 | 20291.36 | 336.7649 | 1792.482422 | 65.63103
1791.427734 | 20764.89 | 20626.59 | 20284.42 | 342.1656 | 1791.427734 | 66.68356
1790.371094 | 20763.5 | 20640.54 | 20277.45 | 363.0929 | 1790.371094 | 70.76201
1789.314453 | 20480.38 | 20619.74 | 20270.45 | 349.2807 | 1789.314453 | 68.0702
1788.257813 | 20629.77 | 20633.56 | 20263.44 | 370.1219 | 1788.257813 | 72.13187
1787.203125 | 20655.57 | 20624.45 | 20256.41 | 368.0434 | 1787.203125 | 71.72679
1786.146484 | 20612.21 | 20617.4 | 20249.35 | 368.055 | 1786.146484 | 71.72906
1785.087891 | 20445.39 | 20609 | 20242.25 | 366.7567 | 1785.087891 | 71.47603
1784.03125 | 20449 | 20580.74 | 20235.14 | 345.6064 | 1784.03125 | 67.35412
1782.974609 | 20608.13 | 20561.93 | 20228.01 | 333.9237 | 1782.974609 | 65.07733
1781.916016 | 20680.81 | 20562.02 | 20220.84 | 341.1821 | 1781.916016 | 66.49189
1780.859375 | 20543.71 | 20552.45 | 20213.66 | 338.7846 | 1780.859375 | 66.02465
1779.800781 | 20456.01 | 20563.25 | 20206.45 | 356.7941 | 1779.800781 | 69.53446
1778.744141 | 20765.49 | 20573.44 | 20199.23 | 374.2046 | 1778.744141 | 72.92753
1777.685547 | 20507.6 | 20553.27 | 20191.97 | 361.2934 | 1777.685547 | 70.41132
1776.626953 | 20585.16 | 20556.19 | 20184.7 | 371.4947 | 1776.626953 | 72.39941
1775.568359 | 20591.2 | 20567.41 | 20177.39 | 390.0204 | 1775.568359 | 76.00983
1774.509766 | 20515.88 | 20594.04 | 20170.07 | 423.9748 | 1774.509766 | 82.6271
1773.449219 | 20669.8 | 20582.32 | 20162.71 | 419.6082 | 1773.449219 | 81.7761
1772.390625 | 20446.66 | 20577.25 | 20155.34 | 421.9068 | 1772.390625 | 82.22406
1771.332031 | 20457.64 | 20568.94 | 20147.95 | 420.9949 | 1771.332031 | 82.04635
1770.271484 | 20724.79 | 20591.01 | 20140.52 | 450.492 | 1770.271484 | 87.79493
1769.212891 | 20489.45 | 20590.69 | 20133.09 | 457.6084 | 1769.212891 | 89.18183
1768.152344 | 20561.96875 | 20565.88 | 20125.61 | 440.2612 | 1768.152344 | 85.80109
1767.091797 | 20767.4 | 20586.13 | 20118.12 | 468.0119 | 1767.091797 | 91.20933
1766.03125 | 20650.32 | 20584.85 | 20110.6 | 474.2445 | 1766.03125 | 92.42398
1764.970703 | 20616.96 | 20577.78 | 20103.06 | 474.7118 | 1764.970703 | 92.51507
1763.910156 | 20342.48 | 20561.68 | 20095.5 | 466.1792 | 1763.910156 | 90.85217
1762.849609 | 20651.12 | 20549.95 | 20087.92 | 462.0331 | 1762.849609 | 90.04414
1761.787109 | 20504.63 | 20555.2 | 20080.3 | 474.8983 | 1761.787109 | 92.5514
1760.726563 | 20695.09 | 20542.89 | 20072.67 | 470.2185 | 1760.726563 | 91.63938
1759.664063 | 20354.42 | 20531.52 | 20065.01 | 466.5147 | 1759.664063 | 90.91755
1758.603516 | 20473.55 | 20524.1 | 20057.34 | 466.762 | 1758.603516 | 90.96574
1757.541016 | 20703.22 | 20509.29 | 20049.63 | 459.6603 | 1757.541016 | 89.58173
1756.478516 | 20402.06 | 20493.77 | 20041.9 | 451.8744 | 1756.478516 | 88.06436
1755.416016 | 20403.18 | 20515.66 | 20034.14 | 481.5174 | 1755.416016 | 93.84139
1754.353516 | 20512.38 | 20528.03 | 20026.37 | 501.6636 | 1754.353516 | 97.76761
1753.291016 | 20682.94 | 20550 | 20018.57 | 531.4285 | 1753.291016 | 103.5684
1752.228516 | 20585.79 | 20554.33 | 20010.75 | 543.5796 | 1752.228516 | 105.9365
1751.164063 | 20523.05 | 20580.05 | 20002.9 | 577.1556 | 1751.164063 | 112.48
1750.101563 | 20533.97 | 20588.44 | 19995.04 | 593.3992 | 1750.101563 | 115.6457
1749.037109 | 20456.54 | 20602.72 | 19987.14 | 615.5815 | 1749.037109 | 119.9687
1747.974609 | 20698.09 | 20590.79 | 19979.23 | 611.5625 | 1747.974609 | 119.1855
1746.910156 | 20645.19 | 20576.77 | 19971.29 | 605.4823 | 1746.910156 | 118.0005
1745.845703 | 20783.61 | 20610.37 | 19963.32 | 647.0522 | 1745.845703 | 126.1019
1744.78125 | 20571.31 | 20609.2 | 19955.33 | 653.8692 | 1744.78125 | 127.4305
1743.716797 | 20685.17 | 20610.62 | 19947.33 | 663.2952 | 1743.716797 | 129.2675
1742.652344 | 20588.18 | 20621.47 | 19939.29 | 682.1784 | 1742.652344 | 132.9476
1741.587891 | 20510.84 | 20630.71 | 19931.24 | 699.4655 | 1741.587891 | 136.3166
1740.521484 | 20450.67 | 20638.11 | 19923.15 | 714.9597 | 1740.521484 | 139.3362
1739.457031 | 20513.02 | 20633.4 | 19915.05 | 718.3481 | 1739.457031 | 139.9966
1738.390625 | 20651.28 | 20605.19 | 19906.92 | 698.2726 | 1738.390625 | 136.0841
1737.326172 | 20711.12 | 20576.22 | 19898.78 | 677.4382 | 1737.326172 | 132.0238
1736.259766 | 20888.46 | 20579.93 | 19890.6 | 689.3305 | 1736.259766 | 134.3414
1735.193359 | 20512.48 | 20575.04 | 19882.41 | 692.6347 | 1735.193359 | 134.9854
1734.126953 | 20675.11 | 20581.61 | 19874.18 | 707.4293 | 1734.126953 | 137.8686
1733.060547 | 20556.25 | 20571.2 | 19865.94 | 705.2574 | 1733.060547 | 137.4454
1731.994141 | 20408.08 | 20585.15 | 19857.68 | 727.4698 | 1731.994141 | 141.7743
1730.927734 | 20538.83 | 20585.49 | 19849.39 | 736.0932 | 1730.927734 | 143.4548
1729.859375 | 20434.74 | 20587.68 | 19841.07 | 746.6077 | 1729.859375 | 145.504
1728.792969 | 20455.4 | 20593.63 | 19832.74 | 760.8872 | 1728.792969 | 148.2869
1727.724609 | 20776.77 | 20600.9 | 19824.38 | 776.5202 | 1727.724609 | 151.3335
1726.658203 | 20738.69 | 20606.11 | 19816 | 790.1076 | 1726.658203 | 153.9815
1725.589844 | 20529.54 | 20617.45 | 19807.59 | 809.8561 | 1725.589844 | 157.8303
1724.521484 | 20613.7 | 20636.75 | 19799.16 | 837.5917 | 1724.521484 | 163.2356
1723.453125 | 20668.5 | 20645.3 | 19790.71 | 854.5849 | 1723.453125 | 166.5473
1722.384766 | 20791.68 | 20664.76 | 19782.24 | 882.5226 | 1722.384766 | 171.992
1721.316406 | 20633.96 | 20674.01 | 19773.74 | 900.2663 | 1721.316406 | 175.45
1720.246094 | 20791.28125 | 20680.56 | 19765.21 | 915.3556 | 1720.246094 | 178.3907
1719.177734 | 20728.83 | 20661.85 | 19756.67 | 905.1794 | 1719.177734 | 176.4075
1718.107422 | 20561.44 | 20644.83 | 19748.09 | 896.7381 | 1718.107422 | 174.7624
1717.039063 | 20489.29 | 20627.08 | 19739.51 | 887.5714 | 1717.039063 | 172.976
1715.96875 | 20595.28 | 20630.1 | 19730.89 | 899.2068 | 1715.96875 | 175.2435
1714.898438 | 20581.7 | 20625.06 | 19722.25 | 902.8098 | 1714.898438 | 175.9457
1713.828125 | 20760.8 | 20610.42 | 19713.59 | 896.8295 | 1713.828125 | 174.7802
1712.757813 | 20608.19 | 20621.25 | 19704.91 | 916.341 | 1712.757813 | 178.5828
1711.6875 | 20606.8 | 20622.18 | 19696.21 | 925.9726 | 1711.6875 | 180.4598
1710.617188 | 20632.22 | 20651.7 | 19687.48 | 964.2241 | 1710.617188 | 187.9146
1709.546875 | 20413.91 | 20654.83 | 19678.73 | 976.0935 | 1709.546875 | 190.2277
1708.474609 | 20824.37 | 20666.26 | 19669.95 | 996.3106 | 1708.474609 | 194.1678
1707.404297 | 20688.94 | 20665.63 | 19661.16 | 1004.474 | 1707.404297 | 195.7587
1706.332031 | 20636.37 | 20656.67 | 19652.33 | 1004.339 | 1706.332031 | 195.7324
1705.261719 | 20654.46 | 20656.47 | 19643.5 | 1012.97 | 1705.261719 | 197.4145
1704.189453 | 20823.5 | 20648.82 | 19634.63 | 1014.19 | 1704.189453 | 197.6522
1703.117188 | 20819.625 | 20620.96 | 19625.74 | 995.2238 | 1703.117188 | 193.956
1702.044922 | 20513.94 | 20616.34 | 19616.83 | 999.5107 | 1702.044922 | 194.7914
1700.972656 | 20663.4375 | 20623.61 | 19607.89 | 1015.715 | 1700.972656 | 197.9494
1699.900391 | 20360.32 | 20624.89 | 19598.94 | 1025.953 | 1699.900391 | 199.9448
1698.826172 | 20502.5 | 20606.8 | 19589.95 | 1016.856 | 1698.826172 | 198.1719
1697.753906 | 20530.3 | 20571.21 | 19580.95 | 990.2537 | 1697.753906 | 192.9874
1696.679688 | 20696.71 | 20580.93 | 19571.92 | 1009.013 | 1696.679688 | 196.6433
1695.607422 | 20692.86 | 20589.38 | 19562.88 | 1026.504 | 1695.607422 | 200.052
1694.533203 | 20424.04 | 20572.08 | 19553.8 | 1018.278 | 1694.533203 | 198.4489
1693.458984 | 20527.18 | 20582.31 | 19544.71 | 1037.601 | 1693.458984 | 202.2147
1692.384766 | 20797.95 | 20599.9 | 19535.59 | 1064.311 | 1692.384766 | 207.4201
1691.310547 | 20747.92 | 20617.79 | 19526.45 | 1091.338 | 1691.310547 | 212.6874
1690.236328 | 20445.29 | 20594.19 | 19517.29 | 1076.904 | 1690.236328 | 209.8743
1689.162109 | 20436.625 | 20606.36 | 19508.11 | 1098.257 | 1689.162109 | 214.0359
1688.085938 | 20714.49 | 20577.96 | 19498.89 | 1079.076 | 1688.085938 | 210.2976
1687.011719 | 20747.05 | 20556.36 | 19489.66 | 1066.702 | 1687.011719 | 207.8861
1685.935547 | 20536.87 | 20536.58 | 19480.4 | 1056.179 | 1685.935547 | 205.8353
1684.861328 | 20418.99 | 20536.07 | 19471.14 | 1064.929 | 1684.861328 | 207.5406
1683.785156 | 20733.04 | 20560.74 | 19461.83 | 1098.904 | 1683.785156 | 214.1619
1682.708984 | 20362.87 | 20558.92 | 19452.51 | 1106.411 | 1682.708984 | 215.6248
1681.632813 | 20397.89 | 20561.76 | 19443.16 | 1118.591 | 1681.632813 | 217.9987
1680.556641 | 20430.46 | 20574.22 | 19433.8 | 1140.422 | 1680.556641 | 222.2532
1679.480469 | 20763.67 | 20591.42 | 19424.41 | 1167.006 | 1679.480469 | 227.434
1678.404297 | 20451.94 | 20577.38 | 19415.01 | 1162.373 | 1678.404297 | 226.5311
1677.326172 | 20688.07 | 20572.87 | 19405.56 | 1167.31 | 1677.326172 | 227.4933
1676.25 | 20735.11 | 20586.13 | 19396.11 | 1190.014 | 1676.25 | 231.918
1675.171875 | 20789.39 | 20616.15 | 19386.63 | 1229.521 | 1675.171875 | 239.6173
1674.095703 | 20790.36 | 20633.26 | 19377.14 | 1256.127 | 1674.095703 | 244.8027
1673.017578 | 20507.98 | 20642.36 | 19367.61 | 1274.749 | 1673.017578 | 248.4317
1671.939453 | 20557.43 | 20692.43 | 19358.06 | 1334.369 | 1671.939453 | 260.0509
1670.861328 | 20507.6 | 20706.27 | 19348.49 | 1357.783 | 1670.861328 | 264.6139
1669.783203 | 20673.21 | 20715.55 | 19338.9 | 1376.653 | 1669.783203 | 268.2915
1668.705078 | 20683.88 | 20730.06 | 19329.29 | 1400.776 | 1668.705078 | 272.9927
1667.625 | 20909.88 | 20782.8 | 19319.64 | 1463.157 | 1667.625 | 285.15
1666.546875 | 20806.8 | 20809.75 | 19309.99 | 1499.76 | 1666.546875 | 292.2835
1665.466797 | 20928.6875 | 20884.33 | 19300.3 | 1584.033 | 1665.466797 | 308.707
1664.388672 | 20905.44 | 20934.93 | 19290.6 | 1644.326 | 1664.388672 | 320.4574
1663.308594 | 21017.59375 | 20997.67 | 19280.87 | 1716.793 | 1663.308594 | 334.5802
1662.228516 | 21103.11 | 21043.09 | 19271.12 | 1771.97 | 1662.228516 | 345.3336
1661.148438 | 20949.33 | 21076.3 | 19261.35 | 1814.95 | 1661.148438 | 353.7098
1660.068359 | 21158.07 | 21131.31 | 19251.56 | 1879.758 | 1660.068359 | 366.34
1658.988281 | 21308.74 | 21170.13 | 19241.74 | 1928.387 | 1658.988281 | 375.8172
1657.908203 | 21341 | 21207.51 | 19231.91 | 1975.601 | 1657.908203 | 385.0185
1656.828125 | 21254.9 | 21229.97 | 19222.06 | 2007.917 | 1656.828125 | 391.3165
1655.746094 | 21395.8125 | 21274.98 | 19212.16 | 2062.813 | 1655.746094 | 402.015
1654.666016 | 20947.62 | 21325.73 | 19202.27 | 2123.465 | 1654.666016 | 413.8352
1653.583984 | 21329.9 | 21398.17 | 19192.34 | 2205.835 | 1653.583984 | 429.8881
1652.501953 | 21306.61 | 21441.96 | 19182.38 | 2259.572 | 1652.501953 | 440.3607
1651.419922 | 21712.81 | 21504.83 | 19172.41 | 2332.423 | 1651.419922 | 454.5585
1650.337891 | 21766.65 | 21589.65 | 19162.42 | 2427.232 | 1650.337891 | 473.0354
1649.255859 | 21533.45 | 21666.86 | 19152.4 | 2514.458 | 1649.255859 | 490.0346
1648.173828 | 21650 | 21759.12 | 19142.37 | 2616.753 | 1648.173828 | 509.9706
1647.091797 | 21824.37 | 21864.94 | 19132.31 | 2732.626 | 1647.091797 | 532.5527
1646.009766 | 22131.25 | 21991.07 | 19122.24 | 2868.836 | 1646.009766 | 559.0983
1644.925781 | 22225.93 | 22118.03 | 19112.12 | 3005.909 | 1644.925781 | 585.812
1643.84375 | 22209.73 | 22256.47 | 19102.01 | 3154.461 | 1643.84375 | 614.7629
1642.759766 | 22116.44 | 22379.1 | 19091.86 | 3287.249 | 1642.759766 | 640.6415
1641.675781 | 22637.41 | 22504.37 | 19081.68 | 3422.693 | 1641.675781 | 667.0376
1640.591797 | 22727.1 | 22623.81 | 19071.49 | 3552.318 | 1640.591797 | 692.3
1639.507813 | 22746.93 | 22781.84 | 19061.27 | 3720.564 | 1639.507813 | 725.0889
1638.423828 | 22877.49 | 22924.5 | 19051.04 | 3873.462 | 1638.423828 | 754.8866
1637.339844 | 23060.96 | 23063.18 | 19040.78 | 4022.396 | 1637.339844 | 783.912
1636.255859 | 23306.92 | 23200.22 | 19030.51 | 4169.706 | 1636.255859 | 812.6207
1635.169922 | 23367.52 | 23324.46 | 19020.2 | 4304.264 | 1635.169922 | 838.8442
1634.085938 | 23524.32 | 23481.22 | 19009.88 | 4471.335 | 1634.085938 | 871.4041
1633 | 23767.65 | 23659.11 | 18999.53 | 4659.577 | 1633 | 908.0901
1631.916016 | 23645.37 | 23840.98 | 18989.18 | 4851.809 | 1631.916016 | 945.5535
1630.830078 | 24025.62 | 24012.15 | 18978.78 | 5033.37 | 1630.830078 | 980.9374
1629.744141 | 24213.43 | 24220.73 | 18968.37 | 5252.361 | 1629.744141 | 1023.616
1628.658203 | 24230.52 | 24447.44 | 18957.94 | 5489.503 | 1628.658203 | 1069.832
1627.572266 | 24757.03 | 24676.85 | 18947.48 | 5729.366 | 1627.572266 | 1116.578
1626.484375 | 24798.04 | 24918.12 | 18936.99 | 5981.13 | 1626.484375 | 1165.643
1625.398438 | 25052.8 | 25209.91 | 18926.5 | 6283.405 | 1625.398438 | 1224.553
1624.3125 | 25629.29 | 25487.5 | 18915.99 | 6571.511 | 1624.3125 | 1280.701
1623.224609 | 25847.78 | 25762.58 | 18905.44 | 6857.138 | 1623.224609 | 1336.366
1622.136719 | 26032.59 | 26044.83 | 18894.87 | 7149.959 | 1622.136719 | 1393.433
1621.050781 | 26294.13 | 26344.44 | 18884.3 | 7460.142 | 1621.050781 | 1453.883
1619.962891 | 26605.96875 | 26586.75 | 18873.69 | 7713.068 | 1619.962891 | 1503.175
1618.875 | 26920.09 | 26847.94 | 18863.06 | 7984.881 | 1618.875 | 1556.148
1617.787109 | 27145.33 | 27091.49 | 18852.41 | 8239.081 | 1617.787109 | 1605.688
1616.699219 | 27468.81 | 27316.01 | 18841.74 | 8474.274 | 1616.699219 | 1651.524
1615.609375 | 27741.82 | 27516.61 | 18831.03 | 8685.585 | 1615.609375 | 1692.706
1614.521484 | 27372.2 | 27716.14 | 18820.32 | 8895.821 | 1614.521484 | 1733.678
1613.431641 | 27894.41 | 27901.58 | 18809.57 | 9092.003 | 1613.431641 | 1771.911
1612.34375 | 28112.06 | 28081.75 | 18798.83 | 9282.924 | 1612.34375 | 1809.119
1611.253906 | 28205.03 | 28239.84 | 18788.04 | 9451.797 | 1611.253906 | 1842.031
1610.164063 | 28135.04 | 28376.71 | 18777.23 | 9599.474 | 1610.164063 | 1870.811
1609.074219 | 28661.51 | 28509.31 | 18766.41 | 9742.904 | 1609.074219 | 1898.763
1607.984375 | 28591.46 | 28621.54 | 18755.56 | 9865.977 | 1607.984375 | 1922.749
1606.894531 | 28787.21875 | 28727.68 | 18744.7 | 9982.988 | 1606.894531 | 1945.553
1605.804688 | 28700.42 | 28823.38 | 18733.81 | 10089.57 | 1605.804688 | 1966.323
1604.714844 | 29219.19 | 28881.97 | 18722.91 | 10159.06 | 1604.714844 | 1979.867
1603.623047 | 28926.54 | 28943.43 | 18711.96 | 10231.47 | 1603.623047 | 1993.978
1602.533203 | 28815.83 | 28944.7 | 18701.02 | 10243.67 | 1602.533203 | 1996.357
1601.441406 | 28934.8 | 28948.28 | 18690.04 | 10258.24 | 1601.441406 | 1999.195
1600.349609 | 29010.68 | 28941.41 | 18679.04 | 10262.37 | 1600.349609 | 2000
1599.259766 | 29012.39 | 28910.12 | 18668.04 | 10242.08 | 1599.259766 | 1996.047
1598.167969 | 28775.04 | 28828.4 | 18657 | 10171.41 | 1598.167969 | 1982.273
1597.076172 | 28776.79 | 28744.39 | 18645.94 | 10098.45 | 1597.076172 | 1968.055
1595.982422 | 28592.14 | 28648.24 | 18634.84 | 10013.4 | 1595.982422 | 1951.48
1594.890625 | 28323.92 | 28544.11 | 18623.74 | 9920.362 | 1594.890625 | 1933.348
1593.798828 | 28595.71 | 28416.2 | 18612.63 | 9803.573 | 1593.798828 | 1910.587
1592.705078 | 28370.59 | 28328.62 | 18601.47 | 9727.15 | 1592.705078 | 1895.693
1591.613281 | 28229.125 | 28201.4 | 18590.32 | 9611.086 | 1591.613281 | 1873.074
1590.519531 | 28044.74 | 28038.69 | 18579.12 | 9459.569 | 1590.519531 | 1843.545
1589.425781 | 27795.97 | 27871.71 | 18567.91 | 9303.803 | 1589.425781 | 1813.188
1588.332031 | 27595.02 | 27725.24 | 18556.67 | 9168.561 | 1588.332031 | 1786.832
1587.238281 | 27565.96 | 27594.79 | 18545.42 | 9049.365 | 1587.238281 | 1763.602
1586.144531 | 27610.87 | 27432.85 | 18534.15 | 8898.696 | 1586.144531 | 1734.238
1585.050781 | 27281.25 | 27275.9 | 18522.86 | 8753.036 | 1585.050781 | 1705.851
1583.957031 | 27137.79 | 27099.68 | 18511.55 | 8588.129 | 1583.957031 | 1673.713
1582.861328 | 26949.07 | 26889.41 | 18500.2 | 8389.21 | 1582.861328 | 1634.946
1581.767578 | 26524.4 | 26742 | 18488.86 | 8253.143 | 1581.767578 | 1608.429
1580.671875 | 26435.97 | 26570.39 | 18477.47 | 8092.919 | 1580.671875 | 1577.203
1579.576172 | 26478.64 | 26380 | 18466.06 | 7913.941 | 1579.576172 | 1542.323
1578.480469 | 26428.38 | 26193.49 | 18454.64 | 7738.85 | 1578.480469 | 1508.2
1577.384766 | 26054.15 | 26012.54 | 18443.2 | 7569.342 | 1577.384766 | 1475.165
1576.289063 | 25630.04 | 25794.09 | 18431.73 | 7362.358 | 1576.289063 | 1434.826
1575.193359 | 25608.53 | 25578.71 | 18420.25 | 7158.457 | 1575.193359 | 1395.089
1574.097656 | 25346.56 | 25404.65 | 18408.75 | 6995.903 | 1574.097656 | 1363.409
1573.001953 | 25258.46 | 25200.11 | 18397.23 | 6802.882 | 1573.001953 | 1325.792
1571.904297 | 25327.47 | 25029.56 | 18385.67 | 6643.882 | 1571.904297 | 1294.805
1570.806641 | 24587.42 | 24860.14 | 18374.1 | 6486.047 | 1570.806641 | 1264.045
1569.710938 | 24549.46 | 24694.06 | 18362.52 | 6331.54 | 1569.710938 | 1233.933
1568.613281 | 24611.42 | 24542.24 | 18350.91 | 6191.336 | 1568.613281 | 1206.61
1567.515625 | 24361.82 | 24385.65 | 18339.27 | 6046.38 | 1567.515625 | 1178.36
1566.417969 | 23926.85 | 24260.6 | 18327.62 | 5932.979 | 1566.417969 | 1156.259
1565.320313 | 24145.79 | 24108.87 | 18315.95 | 5792.921 | 1565.320313 | 1128.964
1564.222656 | 24129.33 | 23946.92 | 18304.26 | 5642.659 | 1564.222656 | 1099.68
1563.123047 | 23720.79 | 23804.33 | 18292.53 | 5511.797 | 1563.123047 | 1074.176
1562.025391 | 23996.65 | 23648.31 | 18280.8 | 5367.509 | 1562.025391 | 1046.057
1560.925781 | 23578.78 | 23496.67 | 18269.04 | 5227.632 | 1560.925781 | 1018.796
1559.828125 | 23538.69 | 23360.31 | 18257.27 | 5103.042 | 1559.828125 | 994.5155
1558.728516 | 23137.69 | 23194.89 | 18245.47 | 4949.422 | 1558.728516 | 964.5771
1557.628906 | 22774.8125 | 23045.73 | 18233.64 | 4812.09 | 1557.628906 | 937.8129
1556.529297 | 22901.05 | 22905.65 | 18221.8 | 4683.85 | 1556.529297 | 912.8205
1555.429688 | 22540.73 | 22741.49 | 18209.94 | 4531.546 | 1555.429688 | 883.1384
1554.330078 | 22674.08 | 22567.25 | 18198.07 | 4369.184 | 1554.330078 | 851.4963
1553.228516 | 22482.37 | 22408.02 | 18186.15 | 4221.876 | 1553.228516 | 822.7879
1552.128906 | 22217.2 | 22288.94 | 18174.23 | 4114.702 | 1552.128906 | 801.9011
1551.029297 | 22172.67 | 22146.85 | 18162.3 | 3984.554 | 1551.029297 | 776.537
1549.927734 | 22087.85 | 22070.28 | 18150.33 | 3919.953 | 1549.927734 | 763.9471
1548.826172 | 22140.55 | 21989.73 | 18138.34 | 3851.394 | 1548.826172 | 750.5858
1547.724609 | 21942.01 | 21949.77 | 18126.33 | 3823.441 | 1547.724609 | 745.1382
1546.623047 | 21644.01 | 21893.28 | 18114.3 | 3778.983 | 1546.623047 | 736.4739
1545.521484 | 21599.63 | 21783.3 | 18102.25 | 3681.049 | 1545.521484 | 717.3879
1544.419922 | 21832.4 | 21729.01 | 18090.19 | 3638.82 | 1544.419922 | 709.158
1543.318359 | 21653 | 21670.02 | 18078.1 | 3591.913 | 1543.318359 | 700.0165
1542.216797 | 21835.95 | 21633.5 | 18066 | 3567.498 | 1542.216797 | 695.2582
1541.113281 | 21571.39 | 21602.76 | 18053.86 | 3548.895 | 1541.113281 | 691.6328
1540.011719 | 21780.31 | 21561.94 | 18041.72 | 3520.214 | 1540.011719 | 686.0432
1538.908203 | 21501.66 | 21529.23 | 18029.55 | 3499.681 | 1538.908203 | 682.0417
1537.804688 | 21490.47 | 21481.18 | 18017.35 | 3463.834 | 1537.804688 | 675.0555
1536.701172 | 21150.48 | 21451.67 | 18005.14 | 3446.531 | 1536.701172 | 671.6834
1535.597656 | 21155.92 | 21427.05 | 17992.9 | 3434.143 | 1535.597656 | 669.2691
1534.494141 | 21757.24 | 21358.15 | 17980.65 | 3377.494 | 1534.494141 | 658.229
1533.390625 | 21400.84 | 21312.23 | 17968.39 | 3343.848 | 1533.390625 | 651.6718
1532.285156 | 21285.67 | 21258.12 | 17956.08 | 3302.041 | 1532.285156 | 643.5242
1531.181641 | 21262.71 | 21217.87 | 17943.77 | 3274.097 | 1531.181641 | 638.0782
1530.076172 | 21164.15 | 21202.21 | 17931.43 | 3270.779 | 1530.076172 | 637.4317
1528.972656 | 21129.4 | 21170.1 | 17919.09 | 3251.016 | 1528.972656 | 633.58
1527.867188 | 21004.92 | 21177.66 | 17906.71 | 3270.948 | 1527.867188 | 637.4646
1526.761719 | 21199.29 | 21166.41 | 17894.31 | 3272.101 | 1526.761719 | 637.6892
1525.65625 | 21129.13 | 21166.65 | 17881.89 | 3284.758 | 1525.65625 | 640.1559
1524.550781 | 20945.7 | 21128.72 | 17869.46 | 3259.261 | 1524.550781 | 635.187
1523.445313 | 21305.17 | 21081.44 | 17857.01 | 3224.43 | 1523.445313 | 628.3989
1522.339844 | 20928.28 | 21078.24 | 17844.54 | 3233.706 | 1522.339844 | 630.2066
1521.232422 | 21337.15 | 21067.42 | 17832.03 | 3235.389 | 1521.232422 | 630.5345
1520.126953 | 21109 | 21053.04 | 17819.52 | 3233.52 | 1520.126953 | 630.1705
1519.019531 | 21055.44 | 21051.86 | 17806.98 | 3244.884 | 1519.019531 | 632.3851
1517.912109 | 21138.67 | 21033.66 | 17794.42 | 3239.244 | 1517.912109 | 631.2859
1516.804688 | 20896.53 | 21016.94 | 17781.84 | 3235.107 | 1516.804688 | 630.4796
1515.697266 | 20944.39 | 20983.57 | 17769.24 | 3214.33 | 1515.697266 | 626.4305
1514.589844 | 20773.08 | 20973.12 | 17756.62 | 3216.5 | 1514.589844 | 626.8535
1513.482422 | 20889.27 | 20943.64 | 17743.99 | 3199.649 | 1513.482422 | 623.5693
1512.375 | 20925.33 | 20906.88 | 17731.33 | 3175.548 | 1512.375 | 618.8724
1511.267578 | 21006.11 | 20885.7 | 17718.67 | 3167.039 | 1511.267578 | 617.2141
1510.158203 | 20929.1 | 20847.26 | 17705.96 | 3141.302 | 1510.158203 | 612.1983
1509.048828 | 20929.81 | 20834.49 | 17693.23 | 3141.258 | 1509.048828 | 612.1897
1507.941406 | 20730.44 | 20815.96 | 17680.51 | 3135.45 | 1507.941406 | 611.0579
1506.832031 | 20844.14 | 20800.46 | 17667.75 | 3132.712 | 1506.832031 | 610.5242
1505.722656 | 20757.8 | 20795 | 17654.97 | 3140.033 | 1505.722656 | 611.9511
1504.613281 | 20798.52 | 20779.8 | 17642.17 | 3137.631 | 1504.613281 | 611.4828
1503.503906 | 20606.38 | 20766.81 | 17629.35 | 3137.459 | 1503.503906 | 611.4493
1502.394531 | 20774.1 | 20722.86 | 17616.52 | 3106.339 | 1502.394531 | 605.3845
1501.283203 | 20629.05 | 20697.91 | 17603.65 | 3094.258 | 1501.283203 | 603.0301
1500.173828 | 20768.49 | 20674.9 | 17590.78 | 3084.115 | 1500.173828 | 601.0534
1499.0625 | 20644.65 | 20659.88 | 17577.88 | 3082.002 | 1499.0625 | 600.6414
1497.951172 | 20729.99 | 20655.76 | 17564.95 | 3090.811 | 1497.951172 | 602.3582
1496.841797 | 20688.43 | 20647.26 | 17552.03 | 3095.23 | 1496.841797 | 603.2195
1495.730469 | 20630.43 | 20618.46 | 17539.07 | 3079.382 | 1495.730469 | 600.131
1494.619141 | 20624.13 | 20623.92 | 17526.1 | 3097.823 | 1494.619141 | 603.7249
1493.507813 | 20523.9 | 20604.47 | 17513.1 | 3091.361 | 1493.507813 | 602.4655
1492.394531 | 20489.45 | 20613.2 | 17500.07 | 3113.131 | 1492.394531 | 606.7081
1491.283203 | 20729.62 | 20629.02 | 17487.04 | 3141.974 | 1491.283203 | 612.3293
1490.169922 | 20584.84 | 20634.89 | 17473.97 | 3160.914 | 1490.169922 | 616.0203
1489.058594 | 20616.08 | 20645.02 | 17460.91 | 3184.109 | 1489.058594 | 620.5408
1487.945313 | 20670.76 | 20645.02 | 17447.81 | 3197.213 | 1487.945313 | 623.0947
1486.832031 | 20521.38 | 20621.07 | 17434.69 | 3186.383 | 1486.832031 | 620.9839
1485.720703 | 20655.79 | 20630.86 | 17421.58 | 3209.284 | 1485.720703 | 625.447
1484.607422 | 20851.09375 | 20644.18 | 17408.42 | 3235.758 | 1484.607422 | 630.6065
1483.492188 | 20565.81 | 20650.99 | 17395.23 | 3255.764 | 1483.492188 | 634.5055
1482.378906 | 20927.44 | 20635.31 | 17382.04 | 3253.274 | 1482.378906 | 634.0202
1481.265625 | 20703.17 | 20630.78 | 17368.83 | 3261.947 | 1481.265625 | 635.7104
1480.150391 | 20373.57 | 20622.9 | 17355.59 | 3267.312 | 1480.150391 | 636.756
1479.037109 | 20622.6 | 20652.71 | 17342.35 | 3310.362 | 1479.037109 | 645.1458
1477.921875 | 20377.4375 | 20656.81 | 17329.07 | 3327.742 | 1477.921875 | 648.5331
1476.806641 | 20624.03 | 20665.91 | 17315.77 | 3350.141 | 1476.806641 | 652.8982
1475.693359 | 20938.40625 | 20694.83 | 17302.48 | 3392.349 | 1475.693359 | 661.124
1474.578125 | 20658.21 | 20702.29 | 17289.15 | 3413.135 | 1474.578125 | 665.175
1473.460938 | 20598.08 | 20702.32 | 17275.78 | 3426.534 | 1473.460938 | 667.7863
1472.345703 | 20633.88 | 20738.58 | 17262.42 | 3476.156 | 1472.345703 | 677.457
1471.230469 | 21025.19 | 20762.14 | 17249.04 | 3513.098 | 1471.230469 | 684.6564
1470.113281 | 20876.15 | 20789.87 | 17235.62 | 3554.256 | 1470.113281 | 692.6775
1468.998047 | 20918.89 | 20822.49 | 17222.2 | 3600.291 | 1468.998047 | 701.6491
1467.880859 | 20650.7 | 20827.03 | 17208.75 | 3618.279 | 1467.880859 | 705.1548
1466.765625 | 20882.77 | 20839.93 | 17195.3 | 3644.625 | 1466.765625 | 710.2892
1465.648438 | 20885.75 | 20809.54 | 17181.81 | 3627.73 | 1465.648438 | 706.9966
1464.53125 | 20666.79 | 20795.69 | 17168.31 | 3627.381 | 1464.53125 | 706.9286
1463.414063 | 20756.23 | 20795.48 | 17154.79 | 3640.69 | 1463.414063 | 709.5225
1462.294922 | 21002.11 | 20808.3 | 17141.23 | 3667.076 | 1462.294922 | 714.6646
1461.177734 | 20778.57 | 20825.89 | 17127.67 | 3698.222 | 1461.177734 | 720.7346
1460.060547 | 20641.49 | 20816.64 | 17114.1 | 3702.538 | 1460.060547 | 721.5757
1458.941406 | 20982.9375 | 20859.38 | 17100.49 | 3758.897 | 1458.941406 | 732.5594
1457.822266 | 20794.53 | 20881.2 | 17086.86 | 3794.345 | 1457.822266 | 739.4677
1456.705078 | 20767.18 | 20910.21 | 17073.24 | 3836.967 | 1456.705078 | 747.7743
1455.585938 | 20779.49 | 20923.13 | 17059.58 | 3863.553 | 1455.585938 | 752.9555
1454.466797 | 21069.33 | 20962.57 | 17045.9 | 3916.672 | 1454.466797 | 763.3076
1453.347656 | 21069.92 | 20995.35 | 17032.21 | 3963.142 | 1453.347656 | 772.3641
1452.228516 | 21357.26 | 21004.67 | 17018.5 | 3986.177 | 1452.228516 | 776.8533
1451.107422 | 21040.79 | 21033.55 | 17004.75 | 4028.806 | 1451.107422 | 785.1611
1449.988281 | 20838.63 | 21052.99 | 16991 | 4061.993 | 1449.988281 | 791.6288
1448.867188 | 21181.76 | 21074.57 | 16977.22 | 4097.35 | 1448.867188 | 798.5194
1447.748047 | 20888.8 | 21071.71 | 16963.44 | 4108.272 | 1447.748047 | 800.6479
1446.626953 | 21096.7 | 21095.33 | 16949.63 | 4145.707 | 1446.626953 | 807.9436
1445.505859 | 21134.53 | 21082.36 | 16935.79 | 4146.569 | 1445.505859 | 808.1116
1444.384766 | 21123.45 | 21048.09 | 16921.94 | 4126.147 | 1444.384766 | 804.1315
1443.263672 | 20958.74 | 21034.96 | 16908.08 | 4126.882 | 1443.263672 | 804.2749
1442.142578 | 21054.75 | 21019.22 | 16894.2 | 4125.025 | 1442.142578 | 803.9129
1441.019531 | 21143.74 | 21020.12 | 16880.28 | 4139.844 | 1441.019531 | 806.8009
1439.898438 | 20853.49 | 21050.23 | 16866.36 | 4183.863 | 1439.898438 | 815.3796
1438.775391 | 21205.31 | 21033.91 | 16852.41 | 4181.505 | 1438.775391 | 814.92
1437.654297 | 20947.71875 | 21028.23 | 16838.46 | 4189.771 | 1437.654297 | 816.5311
1436.53125 | 20999.45 | 21029.51 | 16824.48 | 4205.033 | 1436.53125 | 819.5054
1435.408203 | 20839.63 | 21016.19 | 16810.48 | 4205.711 | 1435.408203 | 819.6376
1434.285156 | 21072.64 | 21035.47 | 16796.46 | 4239.015 | 1434.285156 | 826.1281
1433.162109 | 21303.23 | 21045.83 | 16782.42 | 4263.406 | 1433.162109 | 830.8815
1432.039063 | 20932.03 | 21077.66 | 16768.37 | 4309.283 | 1432.039063 | 839.8224
1430.916016 | 21204.37 | 21090.08 | 16754.31 | 4335.779 | 1430.916016 | 844.986
1429.791016 | 21002.85 | 21106.92 | 16740.2 | 4366.719 | 1429.791016 | 851.0159
1428.667969 | 20919.82 | 21144.96 | 16726.1 | 4418.858 | 1428.667969 | 861.177
1427.542969 | 21366.11 | 21150.11 | 16711.96 | 4438.149 | 1427.542969 | 864.9367
1426.417969 | 21037.02 | 21174.68 | 16697.81 | 4476.876 | 1426.417969 | 872.4841
1425.292969 | 21316.02 | 21186.68 | 16683.64 | 4503.042 | 1425.292969 | 877.5835
1424.167969 | 21328.11 | 21216.55 | 16669.45 | 4547.097 | 1424.167969 | 886.1691
1423.042969 | 21105.92 | 21206.07 | 16655.25 | 4550.821 | 1423.042969 | 886.8949
1421.917969 | 21343 | 21207.11 | 16641.03 | 4566.081 | 1421.917969 | 889.8689
1420.792969 | 21113.93 | 21226.05 | 16626.8 | 4599.253 | 1420.792969 | 896.3338
1419.666016 | 21221.09 | 21213.35 | 16612.52 | 4600.824 | 1419.666016 | 896.6399
1418.541016 | 21272.58 | 21227.88 | 16598.26 | 4629.623 | 1418.541016 | 902.2523
1417.414063 | 21090 | 21210.63 | 16583.95 | 4626.676 | 1417.414063 | 901.678
1416.287109 | 21208.68 | 21188.75 | 16569.63 | 4619.116 | 1416.287109 | 900.2047
1415.160156 | 21301.84 | 21195.75 | 16555.3 | 4640.459 | 1415.160156 | 904.3642
1414.033203 | 21251.36 | 21176.58 | 16540.94 | 4635.633 | 1414.033203 | 903.4237
1412.90625 | 20948.51 | 21176.09 | 16526.58 | 4649.51 | 1412.90625 | 906.128
1411.779297 | 21194.45 | 21157.24 | 16512.19 | 4645.044 | 1411.779297 | 905.2577
1410.652344 | 21178.74 | 21133.37 | 16497.79 | 4635.573 | 1410.652344 | 903.4121
1409.523438 | 21172.29 | 21137.68 | 16483.35 | 4654.33 | 1409.523438 | 907.0676
1408.396484 | 21226 | 21149.74 | 16468.92 | 4680.812 | 1408.396484 | 912.2285
1407.267578 | 21052.99 | 21139.79 | 16454.45 | 4685.34 | 1407.267578 | 913.1109
1406.138672 | 21240.84 | 21152.4 | 16439.97 | 4712.43 | 1406.138672 | 918.3903
1405.009766 | 21111.82 | 21166.5 | 16425.47 | 4741.034 | 1405.009766 | 923.9649
1403.880859 | 21096.13 | 21186.44 | 16410.95 | 4775.489 | 1403.880859 | 930.6797
1402.751953 | 21094.32 | 21208.39 | 16396.42 | 4811.977 | 1402.751953 | 937.7907
1401.623047 | 21064.77 | 21235.9 | 16381.87 | 4854.032 | 1401.623047 | 945.9867
1400.494141 | 21434.96 | 21240.53 | 16367.31 | 4873.22 | 1400.494141 | 949.7263
1399.363281 | 21416.9 | 21255.03 | 16352.7 | 4902.324 | 1399.363281 | 955.3983
1398.232422 | 21380.38 | 21269.95 | 16338.09 | 4931.863 | 1398.232422 | 961.155
1397.103516 | 21078.31 | 21290.64 | 16323.48 | 4967.16 | 1397.103516 | 968.034
1395.972656 | 21526.69 | 21321.02 | 16308.83 | 5012.193 | 1395.972656 | 976.8103
1394.841797 | 21411.68 | 21351.88 | 16294.16 | 5057.713 | 1394.841797 | 985.6814
1393.710938 | 21248.24 | 21383.88 | 16279.48 | 5104.391 | 1393.710938 | 994.7784
1392.580078 | 21271.77 | 21397.53 | 16264.79 | 5132.74 | 1392.580078 | 1000.303
1391.449219 | 21406.01 | 21393.35 | 16250.08 | 5143.272 | 1391.449219 | 1002.356
1390.316406 | 21378.75 | 21417.16 | 16235.33 | 5181.832 | 1390.316406 | 1009.871
1389.185547 | 21397.62 | 21415.58 | 16220.59 | 5194.985 | 1389.185547 | 1012.434
1388.052734 | 21515.62 | 21451.51 | 16205.81 | 5245.7 | 1388.052734 | 1022.318
1386.919922 | 21585.16 | 21509.32 | 16191.02 | 5318.308 | 1386.919922 | 1036.468
1385.789063 | 21583.23 | 21535.2 | 16176.23 | 5358.967 | 1385.789063 | 1044.392
1384.65625 | 21578.99 | 21546.6 | 16161.41 | 5385.19 | 1384.65625 | 1049.502
1383.523438 | 21383.54 | 21599.71 | 16146.57 | 5453.143 | 1383.523438 | 1062.746
1382.388672 | 21512.9375 | 21619.21 | 16131.69 | 5487.523 | 1382.388672 | 1069.446
1381.255859 | 21658.4 | 21642.27 | 16116.82 | 5525.453 | 1381.255859 | 1076.838
1380.123047 | 21955.76 | 21662.62 | 16101.93 | 5560.692 | 1380.123047 | 1083.705
1378.988281 | 21578.53 | 21680.69 | 16087.01 | 5593.683 | 1378.988281 | 1090.135
1377.855469 | 21850.47 | 21723.53 | 16072.09 | 5651.44 | 1377.855469 | 1101.391
1376.720703 | 21744.92 | 21712.78 | 16057.14 | 5655.648 | 1376.720703 | 1102.211
1375.585938 | 21436.96875 | 21709.54 | 16042.17 | 5667.371 | 1375.585938 | 1104.496
1374.451172 | 21860.58 | 21719 | 16027.18 | 5691.823 | 1374.451172 | 1109.261
1373.316406 | 21752.79 | 21741.62 | 16012.18 | 5729.438 | 1373.316406 | 1116.592
1372.181641 | 21559.97 | 21770.94 | 15997.17 | 5773.77 | 1372.181641 | 1125.232
1371.044922 | 21960.32 | 21767.07 | 15982.11 | 5784.953 | 1371.044922 | 1127.411
1369.910156 | 21760.63 | 21751.15 | 15967.07 | 5784.078 | 1369.910156 | 1127.24
1368.773438 | 21721.88 | 21740.05 | 15951.99 | 5788.066 | 1368.773438 | 1128.018
1367.638672 | 21818.69 | 21744.17 | 15936.92 | 5807.255 | 1367.638672 | 1131.757
1366.501953 | 21288.38 | 21738.08 | 15921.8 | 5816.276 | 1366.501953 | 1133.515
1365.365234 | 21897.36 | 21711.02 | 15906.68 | 5804.344 | 1365.365234 | 1131.19
1364.228516 | 21929.78125 | 21698.52 | 15891.53 | 5806.987 | 1364.228516 | 1131.705
1363.091797 | 21858.88 | 21650.54 | 15876.38 | 5774.165 | 1363.091797 | 1125.308
1361.955078 | 21648.01 | 21607.61 | 15861.21 | 5746.4 | 1361.955078 | 1119.898
1360.816406 | 21414.27 | 21565.78 | 15846 | 5719.783 | 1360.816406 | 1114.71
1359.679688 | 21449.04 | 21533.52 | 15830.8 | 5702.722 | 1359.679688 | 1111.385
1358.541016 | 21527.39 | 21525.14 | 15815.56 | 5709.587 | 1358.541016 | 1112.723
1357.404297 | 21456.63 | 21510.87 | 15800.33 | 5710.541 | 1357.404297 | 1112.909
1356.265625 | 21502.84 | 21503.11 | 15785.06 | 5718.047 | 1356.265625 | 1114.372
1355.126953 | 21152.44 | 21489.63 | 15769.78 | 5719.858 | 1355.126953 | 1114.725
1353.988281 | 21620.41 | 21422.49 | 15754.48 | 5668.01 | 1353.988281 | 1104.62
1352.849609 | 21311.36 | 21424.37 | 15739.17 | 5685.206 | 1352.849609 | 1107.972
1351.708984 | 21341.52 | 21421.34 | 15723.82 | 5697.526 | 1351.708984 | 1110.373
1350.570313 | 21662.57 | 21414.04 | 15708.48 | 5705.566 | 1350.570313 | 1111.94
1349.431641 | 21665.16 | 21399.3 | 15693.12 | 5706.175 | 1349.431641 | 1112.058
1348.291016 | 21319.7 | 21352.17 | 15677.73 | 5674.446 | 1348.291016 | 1105.875
1347.150391 | 21358.98 | 21328.21 | 15662.32 | 5665.894 | 1347.150391 | 1104.208
1346.009766 | 21267.78125 | 21288.76 | 15646.9 | 5641.868 | 1346.009766 | 1099.526
1344.869141 | 21064.48 | 21261.26 | 15631.46 | 5629.798 | 1344.869141 | 1097.173
1343.728516 | 21188.44 | 21220.12 | 15616.01 | 5604.116 | 1343.728516 | 1092.168
1342.587891 | 21330.64 | 21161.41 | 15600.54 | 5560.869 | 1342.587891 | 1083.74
1341.447266 | 20875.88 | 21103.1 | 15585.06 | 5518.033 | 1341.447266 | 1075.392
1340.304688 | 20967.78 | 21025.58 | 15569.54 | 5456.031 | 1340.304688 | 1063.308
1339.164063 | 21013.92 | 20927.9 | 15554.04 | 5373.864 | 1339.164063 | 1047.295
1338.021484 | 20925.19 | 20887.44 | 15538.49 | 5348.953 | 1338.021484 | 1042.44
1336.878906 | 21103.86 | 20854.46 | 15522.93 | 5331.531 | 1336.878906 | 1039.045
1335.738281 | 20706.69 | 20806.24 | 15507.38 | 5298.862 | 1335.738281 | 1032.678
1334.595703 | 20892.19 | 20755.67 | 15491.79 | 5263.882 | 1334.595703 | 1025.861
1333.451172 | 20545.46 | 20706.6 | 15476.16 | 5230.439 | 1333.451172 | 1019.343
1332.308594 | 20641.86 | 20650.52 | 15460.55 | 5189.977 | 1332.308594 | 1011.458
1331.166016 | 20306.74 | 20605.17 | 15444.92 | 5160.251 | 1331.166016 | 1005.665
1330.021484 | 20599.43 | 20573.59 | 15429.25 | 5144.34 | 1330.021484 | 1002.564
1328.878906 | 20515.47 | 20540.43 | 15413.59 | 5126.843 | 1328.878906 | 999.154
1327.734375 | 20801.16 | 20504.6 | 15397.89 | 5106.706 | 1327.734375 | 995.2296
1326.589844 | 20397.83 | 20467.17 | 15382.18 | 5084.989 | 1326.589844 | 990.9972
1325.445313 | 20393.78 | 20426.82 | 15366.45 | 5060.368 | 1325.445313 | 986.1989
1324.300781 | 20307.64 | 20398.8 | 15350.71 | 5048.091 | 1324.300781 | 983.8063
1323.15625 | 20406.19 | 20346.34 | 15334.96 | 5011.382 | 1323.15625 | 976.6521
1322.011719 | 20365.67 | 20311.72 | 15319.2 | 4992.524 | 1322.011719 | 972.9771
1320.865234 | 20268.19 | 20256.19 | 15303.39 | 4952.804 | 1320.865234 | 965.2361
1319.720703 | 20243.65 | 20187.55 | 15287.6 | 4899.958 | 1319.720703 | 954.937
1318.574219 | 20310.24 | 20096.01 | 15271.76 | 4824.247 | 1318.574219 | 940.182
1317.429688 | 19875.75 | 20005.88 | 15255.94 | 4749.939 | 1317.429688 | 925.7004
1316.283203 | 19855.86 | 19930.35 | 15240.08 | 4690.263 | 1316.283203 | 914.0703
1315.136719 | 19851.90625 | 19859.03 | 15224.21 | 4634.818 | 1315.136719 | 903.2648
1313.990234 | 19747.8 | 19781.1 | 15208.32 | 4572.776 | 1313.990234 | 891.1737
1312.841797 | 19752.98 | 19717.9 | 15192.4 | 4525.507 | 1312.841797 | 881.9616
1311.695313 | 19678.51 | 19655.45 | 15176.48 | 4478.973 | 1311.695313 | 872.8926
1310.548828 | 19558.58 | 19616.08 | 15160.56 | 4455.521 | 1310.548828 | 868.3222
1309.400391 | 19390.93 | 19581.04 | 15144.59 | 4436.448 | 1309.400391 | 864.6051
1308.251953 | 19550.78 | 19529.23 | 15128.61 | 4400.622 | 1308.251953 | 857.6231
1307.105469 | 19410.48 | 19499.09 | 15112.64 | 4386.45 | 1307.105469 | 854.8612
1305.957031 | 19608.90625 | 19489.65 | 15096.63 | 4393.011 | 1305.957031 | 856.1398
1304.808594 | 19323.2 | 19439.98 | 15080.61 | 4359.362 | 1304.808594 | 849.5822
1303.660156 | 19662.43 | 19413.02 | 15064.58 | 4348.441 | 1303.660156 | 847.4538
1302.509766 | 19533.57 | 19379.28 | 15048.51 | 4330.772 | 1302.509766 | 844.0103
1301.361328 | 19391.13 | 19366.59 | 15032.45 | 4334.145 | 1301.361328 | 844.6677
1300.210938 | 19335.04 | 19333.81 | 15016.35 | 4317.463 | 1300.210938 | 841.4164
1299.0625 | 19147.29 | 19310.37 | 15000.27 | 4310.101 | 1299.0625 | 839.9817
1297.912109 | 19088.99 | 19273.99 | 14984.14 | 4289.848 | 1297.912109 | 836.0348
1296.761719 | 19330.27 | 19215.25 | 14968 | 4247.247 | 1296.761719 | 827.7324
1295.611328 | 19144.89 | 19161.74 | 14951.85 | 4209.892 | 1295.611328 | 820.4524
1294.460938 | 19059.40625 | 19129.02 | 14935.69 | 4193.335 | 1294.460938 | 817.2256
1293.310547 | 19316.42 | 19102.17 | 14919.51 | 4182.661 | 1293.310547 | 815.1454
1292.160156 | 19040.45 | 19053.01 | 14903.32 | 4149.688 | 1292.160156 | 808.7195
1291.007813 | 19184.01 | 19054.39 | 14887.09 | 4167.303 | 1291.007813 | 812.1524
1289.857422 | 18792.58 | 19054.12 | 14870.87 | 4183.242 | 1289.857422 | 815.2586
1288.705078 | 19065.29 | 19053.48 | 14854.62 | 4198.858 | 1288.705078 | 818.3021
1287.552734 | 18893.82 | 19038.74 | 14838.35 | 4200.387 | 1287.552734 | 818.6
1286.400391 | 18942.14 | 19034.24 | 14822.07 | 4212.174 | 1286.400391 | 820.8972
1285.248047 | 19074.24 | 19003.9 | 14805.77 | 4198.128 | 1285.248047 | 818.1598
1284.095703 | 19237.98 | 18998.99 | 14789.47 | 4209.522 | 1284.095703 | 820.3803
1282.943359 | 18856.06 | 18954.91 | 14773.15 | 4181.758 | 1282.943359 | 814.9694
1281.789063 | 18999.41 | 18926.13 | 14756.79 | 4169.337 | 1281.789063 | 812.5488
1280.636719 | 19111.02 | 18918.93 | 14740.45 | 4178.483 | 1280.636719 | 814.3312
1279.482422 | 18833.42 | 18885.73 | 14724.06 | 4161.673 | 1279.482422 | 811.0551
1278.328125 | 18820.6 | 18848.42 | 14707.67 | 4140.757 | 1278.328125 | 806.9788
1277.175781 | 18717.32 | 18804.64 | 14691.28 | 4113.356 | 1277.175781 | 801.6388
1276.021484 | 18887.68 | 18778.84 | 14674.86 | 4103.974 | 1276.021484 | 799.8103
1274.865234 | 18506.35 | 18732.71 | 14658.4 | 4074.314 | 1274.865234 | 794.03
1273.710938 | 18667.64 | 18673.97 | 14641.95 | 4032.013 | 1273.710938 | 785.786
1272.556641 | 18483.11 | 18625.01 | 14625.49 | 3999.518 | 1272.556641 | 779.4532
1271.400391 | 18849.94 | 18602 | 14609 | 3993.007 | 1271.400391 | 778.1843
1270.246094 | 18532.17 | 18547.37 | 14592.51 | 3954.853 | 1270.246094 | 770.7487
1269.089844 | 18438.11 | 18510.09 | 14575.99 | 3934.104 | 1269.089844 | 766.7049
1267.933594 | 18486.35 | 18479.46 | 14559.45 | 3920.011 | 1267.933594 | 763.9584
1266.777344 | 18712.91 | 18445.31 | 14542.9 | 3902.404 | 1266.777344 | 760.5271
1265.621094 | 18372.84 | 18413.78 | 14526.34 | 3887.434 | 1265.621094 | 757.6095
1264.464844 | 18242.78125 | 18382.75 | 14509.77 | 3872.983 | 1264.464844 | 754.7932
1263.308594 | 18216.55 | 18341.34 | 14493.19 | 3848.155 | 1263.308594 | 749.9547
1262.150391 | 18325.68 | 18282.35 | 14476.56 | 3805.789 | 1262.150391 | 741.698
1260.994141 | 18301.71 | 18246.77 | 14459.95 | 3786.815 | 1260.994141 | 738.0003
1259.835938 | 18151.46 | 18195.29 | 14443.3 | 3751.983 | 1259.835938 | 731.2119
1258.679688 | 18222.21 | 18184.08 | 14426.67 | 3757.409 | 1258.679688 | 732.2693
1257.521484 | 18110.36 | 18153.25 | 14410 | 3743.256 | 1257.521484 | 729.5111
1256.363281 | 18210.38 | 18110.04 | 14393.31 | 3716.723 | 1256.363281 | 724.3403
1255.205078 | 18046.75 | 18072.93 | 14376.62 | 3696.31 | 1255.205078 | 720.3619
1254.044922 | 17975.54 | 18048.66 | 14359.88 | 3688.777 | 1254.044922 | 718.894
1252.886719 | 17794.01 | 17994.83 | 14343.16 | 3651.676 | 1252.886719 | 711.6635
1251.726563 | 18128.18 | 17944.12 | 14326.4 | 3617.72 | 1251.726563 | 705.046
1250.568359 | 18054.74 | 17898.34 | 14309.65 | 3588.682 | 1250.568359 | 699.3868
1249.408203 | 17871.05 | 17856.75 | 14292.87 | 3563.879 | 1249.408203 | 694.553
1248.248047 | 17865.2 | 17808.59 | 14276.07 | 3532.516 | 1248.248047 | 688.4408
1247.087891 | 17663.62 | 17742.35 | 14259.27 | 3483.088 | 1247.087891 | 678.8078
1245.927734 | 17599.33 | 17674.43 | 14242.45 | 3431.982 | 1245.927734 | 668.848
1244.767578 | 17586.79 | 17611.6 | 14225.61 | 3385.985 | 1244.767578 | 659.8838
1243.607422 | 17457.33 | 17548.75 | 14208.77 | 3339.975 | 1243.607422 | 650.917
1242.445313 | 17505.52 | 17499.7 | 14191.89 | 3307.815 | 1242.445313 | 644.6494
1241.285156 | 17636.84375 | 17441.01 | 14175.02 | 3265.984 | 1241.285156 | 636.4972
1240.123047 | 17437.79 | 17366.39 | 14158.12 | 3208.275 | 1240.123047 | 625.2504
1238.960938 | 17218.59 | 17311.17 | 14141.2 | 3169.972 | 1238.960938 | 617.7858
1237.798828 | 17138.75 | 17276.9 | 14124.27 | 3152.627 | 1237.798828 | 614.4054
1236.636719 | 17124.06 | 17236.28 | 14107.33 | 3128.951 | 1236.636719 | 609.7912
1235.474609 | 17156.54 | 17175.86 | 14090.38 | 3085.481 | 1235.474609 | 601.3196
1234.3125 | 17238.38 | 17112.39 | 14073.41 | 3038.98 | 1234.3125 | 592.2571
1233.150391 | 17055.35 | 17050.84 | 14056.44 | 2994.404 | 1233.150391 | 583.5698
1231.986328 | 17186.54 | 16974.43 | 14039.42 | 2935.01 | 1231.986328 | 571.9946
1230.822266 | 16846.55 | 16893.75 | 14022.4 | 2871.355 | 1230.822266 | 559.5891
1229.660156 | 16836.42 | 16831.54 | 14005.39 | 2826.154 | 1229.660156 | 550.7801
1228.496094 | 16776.96 | 16776.08 | 13988.34 | 2787.742 | 1228.496094 | 543.2941
1227.332031 | 16829.62 | 16729.2 | 13971.28 | 2757.915 | 1227.332031 | 537.4812
1226.167969 | 16510.14 | 16652.18 | 13954.21 | 2697.965 | 1226.167969 | 525.7978
1225.001953 | 16349.92 | 16582.14 | 13937.1 | 2645.043 | 1225.001953 | 515.4839
1223.837891 | 16595.35 | 16500.18 | 13920.01 | 2580.175 | 1223.837891 | 502.8421
1222.673828 | 16446.37 | 16431.87 | 13902.9 | 2528.972 | 1222.673828 | 492.8633
1221.507813 | 16286.26 | 16367.54 | 13885.76 | 2481.786 | 1221.507813 | 483.6673
1220.341797 | 16448.68 | 16312.05 | 13868.6 | 2443.451 | 1220.341797 | 476.1963
1219.175781 | 16391.62 | 16267.82 | 13851.43 | 2416.386 | 1219.175781 | 470.9217
1218.009766 | 16162.22 | 16220.28 | 13834.26 | 2386.027 | 1218.009766 | 465.0052
1216.84375 | 16244 | 16175.85 | 13817.07 | 2358.779 | 1216.84375 | 459.6948
1215.677734 | 15972.2 | 16139.72 | 13799.87 | 2339.852 | 1215.677734 | 456.0062
1214.511719 | 16156.89 | 16122.87 | 13782.66 | 2340.21 | 1214.511719 | 456.0761
1213.34375 | 15943.37 | 16081.99 | 13765.41 | 2316.581 | 1213.34375 | 451.471
1212.177734 | 16063.14 | 16016.9 | 13748.18 | 2268.721 | 1212.177734 | 442.1438
1211.009766 | 15927.97 | 15969.94 | 13730.91 | 2239.035 | 1211.009766 | 436.3583
1209.841797 | 16054.4 | 15916.43 | 13713.62 | 2202.805 | 1209.841797 | 429.2976
1208.673828 | 15863.42 | 15883.7 | 13696.33 | 2187.372 | 1208.673828 | 426.2899
1207.505859 | 15976.4 | 15853.74 | 13679.03 | 2174.711 | 1207.505859 | 423.8225
1206.337891 | 15810.08 | 15818.85 | 13661.71 | 2157.141 | 1206.337891 | 420.3983
1205.169922 | 15811.35 | 15783.73 | 13644.39 | 2139.343 | 1205.169922 | 416.9296
1204 | 15694.26 | 15754 | 13627.02 | 2126.979 | 1204 | 414.5202
1202.832031 | 15516.93 | 15688.69 | 13609.67 | 2079.019 | 1202.832031 | 405.1733
1201.662109 | 15513.79 | 15633.64 | 13592.29 | 2041.349 | 1201.662109 | 397.8321
1200.492188 | 15631.16 | 15561.62 | 13574.89 | 1986.731 | 1200.492188 | 387.1876
1199.324219 | 15661.46 | 15503.89 | 13557.51 | 1946.383 | 1199.324219 | 379.3243
1198.154297 | 15720.75 | 15445.05 | 13540.09 | 1904.96 | 1198.154297 | 371.2515
1196.982422 | 15260.33 | 15393.55 | 13522.64 | 1870.912 | 1196.982422 | 364.616
1195.8125 | 15321.91 | 15339.53 | 13505.2 | 1834.333 | 1195.8125 | 357.4873
1194.642578 | 15370.08 | 15307.59 | 13487.75 | 1819.846 | 1194.642578 | 354.664
1193.470703 | 15110.63 | 15269.66 | 13470.26 | 1799.402 | 1193.470703 | 350.6797
1192.300781 | 15013.96 | 15213.45 | 13452.79 | 1760.661 | 1192.300781 | 343.1296
1191.128906 | 15142.375 | 15175.19 | 13435.28 | 1739.912 | 1191.128906 | 339.0859
1189.957031 | 15148.21 | 15116.94 | 13417.76 | 1699.18 | 1189.957031 | 331.1478
1188.785156 | 15174.09 | 15063.57 | 13400.23 | 1663.344 | 1188.785156 | 324.1639
1187.613281 | 15108.67 | 15021.7 | 13382.69 | 1639.009 | 1187.613281 | 319.4213
1186.441406 | 14996.51 | 14995.79 | 13365.14 | 1630.649 | 1186.441406 | 317.792
1185.267578 | 15058.02 | 14979.35 | 13347.55 | 1631.803 | 1185.267578 | 318.0169
1184.095703 | 14957.04 | 14921.99 | 13329.98 | 1592.013 | 1184.095703 | 310.2623
1182.921875 | 14780.46 | 14877.22 | 13312.37 | 1564.849 | 1182.921875 | 304.9684
1181.748047 | 14686.25293 | 14847.55 | 13294.75 | 1552.8 | 1181.748047 | 302.6202
1180.576172 | 14987.97 | 14796.07 | 13277.15 | 1518.925 | 1180.576172 | 296.0184
1179.402344 | 14684.74 | 14746.04 | 13259.51 | 1486.531 | 1179.402344 | 289.7053
1178.228516 | 14764.01 | 14704.36 | 13241.86 | 1462.499 | 1178.228516 | 285.0217
1177.052734 | 14663.21 | 14672.87 | 13224.17 | 1448.708 | 1177.052734 | 282.334
1175.878906 | 14624.68 | 14656.47 | 13206.5 | 1449.976 | 1175.878906 | 282.5811
1174.705078 | 14472.84 | 14627.5 | 13188.82 | 1438.688 | 1174.705078 | 280.3814
1173.529297 | 14478.79 | 14578 | 13171.1 | 1406.9 | 1173.529297 | 274.1862
1172.353516 | 14660.18 | 14551.75 | 13153.37 | 1398.385 | 1172.353516 | 272.5269
1171.177734 | 14590.59 | 14520.44 | 13135.63 | 1384.815 | 1171.177734 | 269.8821
1170.003906 | 14492.16 | 14472.26 | 13117.91 | 1354.352 | 1170.003906 | 263.9453
1168.826172 | 14578 | 14416.5 | 13100.12 | 1316.381 | 1168.826172 | 256.5453
1167.650391 | 14435.23 | 14400.38 | 13082.35 | 1318.032 | 1167.650391 | 256.8671
1166.474609 | 14418.98 | 14365.86 | 13064.57 | 1301.287 | 1166.474609 | 253.6037
1165.298828 | 14282.96 | 14332.76 | 13046.79 | 1285.969 | 1165.298828 | 250.6185
1164.121094 | 14062.72 | 14308.45 | 13028.96 | 1279.49 | 1164.121094 | 249.3556
1162.943359 | 14135.24 | 14275.42 | 13011.12 | 1264.3 | 1162.943359 | 246.3953
1161.765625 | 14336.32 | 14222.61 | 12993.28 | 1229.336 | 1161.765625 | 239.5813
1160.589844 | 14127.28 | 14172.63 | 12975.45 | 1197.18 | 1160.589844 | 233.3145
1159.412109 | 14126.62 | 14139.76 | 12957.59 | 1182.176 | 1159.412109 | 230.3906
1158.232422 | 14201.29 | 14102.15 | 12939.68 | 1162.47 | 1158.232422 | 226.5501
1157.054688 | 14213.9 | 14058.85 | 12921.8 | 1137.048 | 1157.054688 | 221.5957
1155.876953 | 13998.41 | 14020.41 | 12903.91 | 1116.505 | 1155.876953 | 217.592
1154.697266 | 13955.7 | 13967.71 | 12885.97 | 1081.734 | 1154.697266 | 210.8157
1153.517578 | 14005.99 | 13924.66 | 12868.03 | 1056.633 | 1153.517578 | 205.9237
1152.339844 | 13757.47168 | 13862.73 | 12850.11 | 1012.622 | 1152.339844 | 197.3467
1151.160156 | 13761.31 | 13790.47 | 12832.15 | 958.323 | 1151.160156 | 186.7645
1149.980469 | 13809.39 | 13735.16 | 12814.18 | 920.9751 | 1149.980469 | 179.4859
1148.800781 | 13682.71 | 13686 | 12796.2 | 889.8014 | 1148.800781 | 173.4105
1147.619141 | 13556.09 | 13616.22 | 12778.18 | 838.039 | 1147.619141 | 163.3227
1146.439453 | 13513.53 | 13537.7 | 12760.19 | 777.51 | 1146.439453 | 151.5264
1145.257813 | 13435.62 | 13492.88 | 12742.15 | 750.7319 | 1145.257813 | 146.3077
1144.078125 | 13419.62 | 13461.75 | 12724.14 | 737.614 | 1144.078125 | 143.7512
1142.896484 | 13487.59375 | 13413.25 | 12706.08 | 707.1672 | 1142.896484 | 137.8176
1141.714844 | 13341.25 | 13363.13 | 12688.02 | 675.1086 | 1141.714844 | 131.5697
1140.533203 | 13475.47168 | 13326.75 | 12669.95 | 656.8074 | 1140.533203 | 128.0031
1139.351563 | 13366.73 | 13290.78 | 12651.87 | 638.9107 | 1139.351563 | 124.5153
1138.169922 | 13081.4 | 13270.74 | 12633.78 | 636.9616 | 1138.169922 | 124.1354
1136.986328 | 13127.3 | 13260.71 | 12615.65 | 645.0585 | 1136.986328 | 125.7134
1135.804688 | 13212.9 | 13227.67 | 12597.54 | 630.1353 | 1135.804688 | 122.8051
1134.621094 | 13399.96 | 13198.73 | 12579.39 | 619.3427 | 1134.621094 | 120.7017
1133.4375 | 13106.04 | 13153.27 | 12561.24 | 592.032 | 1133.4375 | 115.3792
1132.253906 | 12999.7 | 13112.67 | 12543.07 | 569.6016 | 1132.253906 | 111.0078
1131.070313 | 13094.08 | 13064.4 | 12524.9 | 539.4965 | 1131.070313 | 105.1407
1129.886719 | 13164.16 | 13017.06 | 12506.72 | 510.3429 | 1129.886719 | 99.45909
1128.703125 | 13172.5 | 12986.74 | 12488.53 | 498.2135 | 1128.703125 | 97.09522
1127.519531 | 13022.16 | 12963.56 | 12470.33 | 493.232 | 1127.519531 | 96.12441
1126.333984 | 12799.17 | 12931.92 | 12452.09 | 479.8299 | 1126.333984 | 93.51252
1125.150391 | 12675.4 | 12900.32 | 12433.88 | 466.4447 | 1125.150391 | 90.90392
1123.964844 | 12879.84375 | 12859.81 | 12415.62 | 444.1888 | 1123.964844 | 86.56653
1122.779297 | 12694.45 | 12842.26 | 12397.36 | 444.8979 | 1122.779297 | 86.70472
1121.59375 | 12872.39 | 12826.72 | 12379.09 | 447.6303 | 1121.59375 | 87.23724
1120.408203 | 12731.09 | 12798 | 12360.81 | 437.1938 | 1120.408203 | 85.2033
1119.222656 | 12820.92 | 12761.69 | 12342.52 | 419.1781 | 1119.222656 | 81.69227
1118.035156 | 12972.32 | 12739.43 | 12324.19 | 415.2435 | 1118.035156 | 80.92547
1116.849609 | 12655.11 | 12717.6 | 12305.88 | 411.72 | 1116.849609 | 80.23879
1115.662109 | 12722.91 | 12694.89 | 12287.54 | 407.3493 | 1115.662109 | 79.387
1114.474609 | 12845.64 | 12688.76 | 12269.19 | 419.5752 | 1114.474609 | 81.76967
1113.289063 | 12570.42 | 12664.62 | 12250.86 | 413.7591 | 1113.289063 | 80.63619
1112.101563 | 12675.55 | 12639.28 | 12232.49 | 406.7906 | 1112.101563 | 79.27813
1110.912109 | 12393.88 | 12615.38 | 12214.08 | 401.3017 | 1110.912109 | 78.2084
1109.724609 | 12578.1 | 12576.05 | 12195.7 | 380.3534 | 1109.724609 | 74.12587
1108.537109 | 12533.8 | 12547.87 | 12177.3 | 370.5629 | 1108.537109 | 72.21782
1107.347656 | 12518.07 | 12510.17 | 12158.87 | 351.2954 | 1107.347656 | 68.46283
1106.160156 | 12392.55 | 12467.22 | 12140.46 | 326.7571 | 1106.160156 | 63.68065
1104.970703 | 12493.2 | 12454.34 | 12122.02 | 332.3227 | 1104.970703 | 64.76531
1103.78125 | 12661.84375 | 12422.94 | 12103.56 | 319.3764 | 1103.78125 | 62.24223
1102.591797 | 12400.32 | 12393.45 | 12085.1 | 308.3537 | 1102.591797 | 60.09407
1101.402344 | 12424.12 | 12381.58 | 12066.63 | 314.9586 | 1101.402344 | 61.38127
1100.212891 | 12206.62 | 12349.81 | 12048.15 | 301.6682 | 1100.212891 | 58.79114
1099.021484 | 12289.66 | 12320.9 | 12029.63 | 291.2753 | 1099.021484 | 56.76571
1097.832031 | 12256.45 | 12271.03 | 12011.13 | 259.8989 | 1097.832031 | 50.65087
1096.640625 | 12225.45 | 12250.76 | 11992.6 | 258.1634 | 1096.640625 | 50.31264
1095.451172 | 12176.93 | 12242.44 | 11974.09 | 268.3545 | 1095.451172 | 52.29874
1094.259766 | 12340.98 | 12214.34 | 11955.54 | 258.802 | 1094.259766 | 50.43708
1093.068359 | 12156.62 | 12182.06 | 11936.99 | 245.0793 | 1093.068359 | 47.76272
1091.876953 | 12112.52 | 12145.22 | 11918.42 | 226.8018 | 1091.876953 | 44.20067
1090.685547 | 12134.14 | 12114.03 | 11899.85 | 214.1822 | 1090.685547 | 41.74128
1089.492188 | 12052.84082 | 12098.3 | 11881.24 | 217.0604 | 1089.492188 | 42.30221
1088.300781 | 12072.27 | 12092.83 | 11862.65 | 230.173 | 1088.300781 | 44.85769
1087.107422 | 12170.48 | 12051.63 | 11844.03 | 207.6065 | 1087.107422 | 40.45977
1085.914063 | 12224.88 | 12029.45 | 11825.4 | 204.059 | 1085.914063 | 39.76841
1084.722656 | 11997.06 | 12009.67 | 11806.79 | 202.8803 | 1084.722656 | 39.53869
1083.529297 | 11723.39 | 11977.65 | 11788.14 | 189.5126 | 1083.529297 | 36.9335
1082.333984 | 11915.62 | 11949.1 | 11769.45 | 179.6492 | 1082.333984 | 35.01126
1081.140625 | 11795.13 | 11935.12 | 11750.79 | 184.3297 | 1081.140625 | 35.92342
1079.947266 | 11930.43 | 11901.03 | 11732.12 | 168.9058 | 1079.947266 | 32.9175
1078.751953 | 12170.57 | 11881.53 | 11713.41 | 168.1123 | 1078.751953 | 32.76288
1077.558594 | 11820.67 | 11855.49 | 11694.73 | 160.7618 | 1077.558594 | 31.33035
1076.363281 | 11682.82 | 11832.59 | 11676.01 | 156.5811 | 1076.363281 | 30.51558
1075.167969 | 11951.26 | 11809.09 | 11657.28 | 151.807 | 1075.167969 | 29.58517
1073.972656 | 11771.94 | 11776.19 | 11638.54 | 137.6421 | 1073.972656 | 26.82463
1072.777344 | 11673.48 | 11770.96 | 11619.8 | 151.1613 | 1072.777344 | 29.45935
1071.582031 | 11793.33 | 11750.96 | 11601.05 | 149.907 | 1071.582031 | 29.21489
1070.386719 | 11683.99 | 11708.08 | 11582.29 | 125.7892 | 1070.386719 | 24.51466
1069.189453 | 11651.05 | 11671.76 | 11563.5 | 108.2664 | 1069.189453 | 21.09969
1067.994141 | 11797.01 | 11641.45 | 11544.73 | 96.71947 | 1067.994141 | 18.84935
1066.796875 | 11545.97 | 11614.94 | 11525.92 | 89.02072 | 1066.796875 | 17.34896
1065.599609 | 11630.83 | 11614.19 | 11507.1 | 107.0914 | 1065.599609 | 20.87069
1064.402344 | 11471.49 | 11582.11 | 11488.28 | 93.83431 | 1064.402344 | 18.28707
1063.205078 | 11427.74 | 11548.23 | 11469.45 | 78.77972 | 1063.205078 | 15.35313
1062.007813 | 11691.26 | 11537.74 | 11450.61 | 87.12404 | 1062.007813 | 16.97932
1060.808594 | 11471 | 11524.92 | 11431.74 | 93.18461 | 1060.808594 | 18.16045
1059.611328 | 11496.97 | 11486.81 | 11412.89 | 73.92455 | 1059.611328 | 14.40692
1058.412109 | 11498.98 | 11465.42 | 11394 | 71.42102 | 1058.412109 | 13.91901
1057.214844 | 11572.84 | 11426.79 | 11375.14 | 51.65808 | 1057.214844 | 10.06748
1056.015625 | 11335.37 | 11392.74 | 11356.23 | 36.51021 | 1056.015625 | 7.115359
1054.816406 | 11357 | 11379.69 | 11337.33 | 42.3645 | 1054.816406 | 8.256282
1053.617188 | 11285.04 | 11352.05 | 11318.41 | 33.63642 | 1053.617188 | 6.555295
1052.416016 | 11437.21 | 11325.58 | 11299.46 | 26.11994 | 1052.416016 | 5.090431
1051.216797 | 11304.36 | 11295.14 | 11280.53 | 14.61157 | 1051.216797 | 2.847601
1050.017578 | 11232.46 | 11261.6 | 11261.6 | 0 | 1050.017578 | 0
1048.816406 | 11060.57 | 11250.01 | 11242.63 | 7.385185 | 1048.816406 | 1.439275
1047.615234 | 11256.13 | 11225.39 | 11223.65 | 1.742267 | 1047.615234 | 0.3395448
1046.414063 | 11136.47 | 11204.52 | 11204.67 | -0.1474726 | 1046.414063 | -0.02874047
1045.212891 | 11292.82 | 11184.57 | 11185.68 | -1.10653 | 1045.212891 | -0.2156481
1044.011719 | 11234.03125 | 11173.95 | 11166.68 | 7.26741 | 1044.011719 | 1.416322
1042.810547 | 11138.34 | 11150.89 | 11147.68 | 3.215554 | 1042.810547 | 0.626669
1041.609375 | 11107.83 | 11125.39 | 11128.67 | -3.273381 | 1041.609375 | -0.6379386
1040.40625 | 11190.24 | 11099.32 | 11109.62 | -10.30084 | 1040.40625 | -2.007497
1039.205078 | 11098.96 | 11082.35 | 11090.6 | -8.254131 | 1039.205078 | -1.608621
1038.001953 | 11046.77 | 11075.06 | 11071.54 | 3.523074 | 1038.001953 | 0.6866006
1036.798828 | 11005.46 | 11054.94 | 11052.48 | 2.468085 | 1036.798828 | 0.4809971
1035.595703 | 10985.86 | 11009.42 | 11033.41 | -23.9904 | 1035.595703 | -4.675413
1034.392578 | 10944.58 | 10984.67 | 11014.33 | -29.66149 | 1034.392578 | -5.780633
1033.189453 | 10938.01 | 10933.2 | 10995.25 | -62.04927 | 1033.189453 | -12.09258
1031.984375 | 10927.1 | 10891.83 | 10976.13 | -84.29661 | 1031.984375 | -16.4283
1030.78125 | 10879.35 | 10864.69 | 10957.03 | -92.34234 | 1030.78125 | -17.9963
1029.576172 | 10922.64 | 10847.59 | 10937.9 | -90.30967 | 1029.576172 | -17.60016
1028.371094 | 10846.74 | 10815.59 | 10918.76 | -103.1752 | 1028.371094 | -20.10749
1027.167969 | 10894.36 | 10800.69 | 10899.65 | -98.95656 | 1027.167969 | -19.28533
1025.962891 | 10625.73 | 10794.69 | 10880.5 | -85.81028 | 1025.962891 | -16.72329
1024.757813 | 10651.71 | 10771.56 | 10861.35 | -89.78692 | 1024.757813 | -17.49828
1023.550781 | 10746.96 | 10756.48 | 10842.15 | -85.67712 | 1023.550781 | -16.69734
1022.345703 | 10580.27 | 10745.36 | 10822.99 | -77.62805 | 1022.345703 | -15.12868
1021.138672 | 10811.83 | 10731.86 | 10803.78 | -71.92947 | 1021.138672 | -14.0181
1019.933594 | 10917.80957 | 10716.69 | 10784.61 | -67.922 | 1019.933594 | -13.2371
1018.726563 | 10785.79 | 10706.23 | 10765.39 | -59.16475 | 1018.726563 | -11.53043
1017.519531 | 10578.13 | 10685.92 | 10746.17 | -60.24995 | 1017.519531 | -11.74192
1016.3125 | 10768.42 | 10674.52 | 10726.95 | -52.42454 | 1016.3125 | -10.21685
1015.105469 | 10686.23 | 10663.55 | 10707.72 | -44.16228 | 1015.105469 | -8.606645
1013.898438 | 10500.33 | 10650.59 | 10688.48 | -37.89111 | 1013.898438 | -7.384478
1012.689453 | 10707.81 | 10620.8 | 10669.21 | -48.40839 | 1012.689453 | -9.434156
1011.482422 | 10597.6 | 10597.5 | 10649.96 | -52.46184 | 1011.482422 | -10.22412
1010.273438 | 10526.31 | 10564.42 | 10630.68 | -66.26254 | 1010.273438 | -12.91369
1009.066406 | 10504.73 | 10524.22 | 10611.42 | -87.19975 | 1009.066406 | -16.99408
1007.857422 | 10513.38 | 10508.04 | 10592.13 | -84.08337 | 1007.857422 | -16.38674
1006.648438 | 10427.05 | 10489.17 | 10572.83 | -83.65918 | 1006.648438 | -16.30407
1005.4375 | 10511.26 | 10466.17 | 10553.49 | -87.32224 | 1005.4375 | -17.01795
1004.228516 | 10450.85 | 10431.72 | 10534.18 | -102.4646 | 1004.228516 | -19.969
1003.019531 | 10366.74 | 10404.9 | 10514.87 | -109.9677 | 1003.019531 | -21.43124
1001.808594 | 10455.22 | 10380.67 | 10495.52 | -114.8481 | 1001.808594 | -22.38239
1000.599609 | 10407.8 | 10356.66 | 10476.19 | -119.5343 | 1000.599609 | -23.29566
999.388672 | 10237.50293 | 10330.02 | 10456.83 | -126.8091 | 999.388672 | -24.71343
998.177734 | 10405.72 | 10289.9 | 10437.46 | -147.5597 | 998.177734 | -28.75743
996.966797 | 10285.06 | 10263.05 | 10418.09 | -155.0386 | 996.966797 | -30.21498
995.755859 | 10091.18457 | 10244.93 | 10398.72 | -153.7853 | 995.755859 | -29.97072
994.544922 | 10237.79 | 10229.58 | 10379.34 | -149.7533 | 994.544922 | -29.18494
993.332031 | 10220.62 | 10222.15 | 10359.92 | -137.7658 | 993.332031 | -26.84873
992.121094 | 10153.94 | 10203.98 | 10340.53 | -136.5433 | 992.121094 | -26.61048
990.908203 | 10244.45 | 10193.33 | 10321.1 | -127.7724 | 990.908203 | -24.90116
989.695313 | 10188.55 | 10176.4 | 10301.67 | -125.2678 | 989.695313 | -24.41304
988.482422 | 9951.886719 | 10154.03 | 10282.23 | -128.2026 | 988.482422 | -24.985
987.269531 | 10173.65 | 10152.4 | 10262.79 | -110.3899 | 987.269531 | -21.51354
986.056641 | 10371.65 | 10133.87 | 10243.35 | -109.4809 | 986.056641 | -21.33639
984.84375 | 10221.13 | 10125.29 | 10223.9 | -98.60584 | 984.84375 | -19.21698
983.628906 | 10113.68 | 10102.34 | 10204.41 | -102.0727 | 983.628906 | -19.89262
982.416016 | 10105.17 | 10079.76 | 10184.95 | -105.1921 | 982.416016 | -20.50055
981.201172 | 9875.261719 | 10070.21 | 10165.46 | -95.24903 | 981.201172 | -18.56278
979.988281 | 10092.46875 | 10059.09 | 10145.99 | -86.90498 | 979.988281 | -16.93663
978.773438 | 9959.344727 | 10036.41 | 10126.49 | -90.08203 | 978.773438 | -17.5558
977.558594 | 9944.430664 | 10017.64 | 10106.98 | -89.33736 | 977.558594 | -17.41067
976.341797 | 10157.2 | 10007.9 | 10087.44 | -79.53658 | 976.341797 | -15.50063
975.126953 | 9884.557617 | 9967.77 | 10067.92 | -100.1507 | 975.126953 | -19.51805
973.912109 | 9921.194336 | 9947.591 | 10048.4 | -100.8083 | 973.912109 | -19.64621
972.695313 | 9959.963867 | 9938.589 | 10028.84 | -90.2539 | 972.695313 | -17.58929
971.478516 | 10121.04 | 9929.209 | 10009.28 | -80.07415 | 971.478516 | -15.60539
970.263672 | 9934.461914 | 9928.47 | 9989.75 | -61.27964 | 970.263672 | -11.94259
969.046875 | 9846.635742 | 9932.763 | 9970.181 | -37.41812 | 969.046875 | -7.292298
967.830078 | 9814.609375 | 9900.381 | 9950.608 | -50.22721 | 967.830078 | -9.788621
966.613281 | 9874.804688 | 9888.947 | 9931.031 | -42.0839 | 966.613281 | -8.201596
965.394531 | 9924.254883 | 9860.965 | 9911.419 | -50.45362 | 965.394531 | -9.832744
964.177734 | 9750.761719 | 9845.49 | 9891.834 | -46.34386 | 964.177734 | -9.031806
962.958984 | 9875.223633 | 9829.282 | 9872.214 | -42.93178 | 962.958984 | -8.366837
961.742188 | 9774.660156 | 9805.766 | 9852.621 | -46.85501 | 961.742188 | -9.131423
960.523438 | 9890.498047 | 9769.734 | 9832.993 | -63.25968 | 960.523438 | -12.32848
959.304688 | 9871.358398 | 9743.836 | 9813.362 | -69.52573 | 959.304688 | -13.54965
958.085938 | 9676.638672 | 9734.895 | 9793.726 | -58.83067 | 958.085938 | -11.46532
956.867188 | 9546.223633 | 9718.365 | 9774.087 | -55.72147 | 956.867188 | -10.85938
955.646484 | 9751.913086 | 9703.908 | 9754.413 | -50.50492 | 955.646484 | -9.842742
954.427734 | 9640.795898 | 9670.606 | 9734.766 | -64.15996 | 954.427734 | -12.50393
953.207031 | 9726.56543 | 9632.201 | 9715.084 | -82.883 | 953.207031 | -16.1528
951.988281 | 9467.896484 | 9606.018 | 9695.43 | -89.41225 | 951.988281 | -17.42527
950.767578 | 9673.435547 | 9587.043 | 9675.742 | -88.69822 | 950.767578 | -17.28611
949.546875 | 9498.275391 | 9574.979 | 9656.049 | -81.07043 | 949.546875 | -15.79956
948.326172 | 9663.104492 | 9551.827 | 9636.354 | -84.52627 | 948.326172 | -16.47305
947.103516 | 9564.964844 | 9531.595 | 9616.623 | -85.02736 | 947.103516 | -16.57071
945.882813 | 9528.836914 | 9523.476 | 9596.92 | -73.44386 | 945.882813 | -14.31324
944.662109 | 9482.041992 | 9514.457 | 9577.214 | -62.757 | 944.662109 | -12.23051
943.439453 | 9304.960938 | 9491.406 | 9557.473 | -66.06733 | 943.439453 | -12.87565
942.216797 | 9461.120117 | 9486.98 | 9537.729 | -50.74915 | 942.216797 | -9.890338
940.996094 | 9617.216797 | 9459.812 | 9518.013 | -58.20109 | 940.996094 | -11.34262
939.773438 | 9593.923828 | 9444.48 | 9498.263 | -53.7824 | 939.773438 | -10.48148
938.550781 | 9335.856445 | 9427.451 | 9478.509 | -51.05739 | 938.550781 | -9.950411
937.326172 | 9323.299805 | 9423.396 | 9458.72 | -35.32418 | 937.326172 | -6.884217
936.103516 | 9370.487305 | 9400.116 | 9438.96 | -38.84465 | 936.103516 | -7.570309
934.878906 | 9507.24707 | 9385.828 | 9419.166 | -33.33756 | 934.878906 | -6.497051
933.65625 | 9439.213867 | 9371.066 | 9399.4 | -28.33409 | 933.65625 | -5.521941
932.431641 | 9292.31543 | 9372.424 | 9379.599 | -7.175045 | 932.431641 | -1.398322
931.207031 | 9296.833984 | 9365.071 | 9359.795 | 5.275234 | 931.207031 | 1.028073
929.982422 | 9196.914063 | 9338.505 | 9339.989 | -1.484081 | 929.982422 | -0.2892279
928.757813 | 9423.070313 | 9312.941 | 9320.18 | -7.238904 | 928.757813 | -1.410767
927.533203 | 9431.822266 | 9289.739 | 9300.367 | -10.62853 | 927.533203 | -2.07136
926.308594 | 9202 | 9279.901 | 9280.552 | -0.6514654 | 926.308594 | -0.126962
925.082031 | 9174.587891 | 9239.963 | 9260.703 | -20.73983 | 925.082031 | -4.04192
923.857422 | 9247.261719 | 9199.626 | 9240.883 | -41.25672 | 923.857422 | -8.040391
922.630859 | 9315.648438 | 9165.524 | 9221.028 | -55.50393 | 922.630859 | -10.81698
921.404297 | 9292.487305 | 9145.786 | 9201.17 | -55.38419 | 921.404297 | -10.79365
920.177734 | 9013.981445 | 9124.833 | 9181.31 | -56.47697 | 920.177734 | -11.00662
918.951172 | 8999.401367 | 9105.498 | 9161.448 | -55.95016 | 918.951172 | -10.90395
917.724609 | 8952.919922 | 9081.998 | 9141.583 | -59.58501 | 917.724609 | -11.61233
916.496094 | 8966.003906 | 9032.456 | 9121.684 | -89.22736 | 916.496094 | -17.38924
915.269531 | 9087.520508 | 9020.17 | 9101.814 | -81.64348 | 915.269531 | -15.91124
914.041016 | 8924.130859 | 9013.027 | 9081.91 | -68.88258 | 914.041016 | -13.42431
912.8125 | 9083.864258 | 8995.422 | 9062.003 | -66.58083 | 912.8125 | -12.97572
911.585938 | 9062.913086 | 8974.458 | 9042.126 | -67.66838 | 911.585938 | -13.18767
910.357422 | 9014.350586 | 8973.121 | 9022.215 | -49.09381 | 910.357422 | -9.567735
909.126953 | 8984.925781 | 8985.903 | 9002.27 | -16.36683 | 909.126953 | -3.189679
907.898438 | 9000.109375 | 8972.426 | 8982.355 | -9.928729 | 907.898438 | -1.934978
906.669922 | 8830.564453 | 8956.8 | 8962.437 | -5.636375 | 906.669922 | -1.098455
905.439453 | 8841.527344 | 8925.769 | 8942.485 | -16.71672 | 905.439453 | -3.257868
904.210938 | 9111.417969 | 8922.563 | 8922.563 | 0 | 904.210938 | 0
902.980469 | 8884.661133 | 8953.083 | 8902.608 | 50.47533 | 902.980469 | 9.836975
901.75 | 8912.579102 | 8876.385 | 8882.65 | -6.264691 | 901.75 | -1.220905
900.519531 | 8887.458984 | 8887.458984 | 8862.69 | 24.76854 | 900.519531 | 4.827062
899.289063 | 8923.847656 | 8923.847656 | 8842.729 | 81.11879 | 899.289063 | 15.80898

## R1
R_shift (cm-1) | Corrected & normalized | Trapezium Area Rule | G-FWHM
2026.03125 | 9.549095 | 44.90352 | 0 | 0 |  | Collumn A position | Position | Height
2025.019531 | 79.21768 | 78.47285 | 0 | 0 | G | 407 | 1600.349609 | 2000
2024.007813 | 75.91024 | 61.73786 | 0 | 0 | D | 617 | 1366.501953 | 1133.515
2022.998047 | 46.37129 | 42.69513 | 0 | 0 | Saddle | 317 | 1697.753906 | 192.9874
2021.986328 | 38.02987 | 37.40989 | 0 | 0
2020.972656 | 35.78077 | 33.42096 | 0 | 0
2019.960938 | 30.28697 | 32.92516 | 0 | 0 | R1 | RBS | Saddle Index-1 | G-FWHM | G position | D Position | Scaled Spectrum Area (SSA) (1100-1700)
2018.949219 | 34.80059 | 34.77559 | 0 | 0 | 0.5667577 | 233.847656 | 10.36337 | 68.81836 | 1600.349609 | 1366.501953 | 444897.3
2017.9375 | 33.94497 | 34.95963 | 0 | 0
2016.923828 | 35.03125 | 38.52364 | 0 | 0 | G-FWHM
2015.910156 | 40.97685 | 40.64855 | 0 | 0 | na | 1000 | 380 | 1629.744141
2014.898438 | 39.37864 | 40.22491 | 0 | 0 | 64 | 1000 | 442 | 1560.925781
2013.884766 | 39.9861 | 42.64359 | 0 | 0 | [7 empty] | Note 1
2012.871094 | 44.15075 | 43.9929 | 0 | 0 | [7 empty] | The D-FWHM cannot be calculated for all Raman spectra.This occurs when the minimun saddle height is higher than the D-FWHm height.
2011.857422 | 42.64833 | 41.9037 | 0 | 0
2010.84375 | 40.0287 | 38.35043 | 0 | 0
2009.830078 | 35.63766 | 36.0275 | 0 | 0
2008.814453 | 35.3088 | 35.02719 | 0 | 0
2007.800781 | 33.80071 | 34.94752 | 0 | 0
2006.785156 | 35.01901 | 31.2141 | 0 | 0
2005.771484 | 26.56719 | 21.96153 | 0 | 0
2004.755859 | 16.68013 | 16.2022 | 0 | 0
2003.740234 | 15.22575 | 10.77082 | 0 | 0 | [7 empty] | Note 2
2002.724609 | 5.98449 | 3.038999 | 0 | 0 | [7 empty] | Make sure the line width in the graph for the G-FWHM and D-FWHM is bounded precisely by the limbs of the bands. This can be rectified by sending to creator Delano G. Henry.
2001.708984 | 0 | 0.5866669 | 0 | 0
2000.693359 | 1.155283 | 3.234689 | 0 | 0
1999.677734 | 5.214566 | 7.641703 | 0 | 0
1998.660156 | 9.804828 | 14.39873 | 0 | 0
1997.644531 | 18.54959 | 19.16296 | 0 | 0
1996.626953 | 19.11427 | 21.00285 | 0 | 0
1995.611328 | 22.24518 | 21.48108 | 0 | 0
1994.59375 | 19.97483 | 17.84637 | 0 | 0
1993.576172 | 15.10134 | 16.33225 | 0 | 0
1992.558594 | 16.9989 | 16.61236 | 0 | 0
1991.541016 | 15.65189 | 15.45393 | 0 | 0
1990.523438 | 14.72205 | 13.89279 | 0 | 0
1989.505859 | 12.58352 | 14.1815 | 0 | 0
1988.486328 | 15.23614 | 16.53254 | 0 | 0
1987.46875 | 17.25778 | 17.41754 | 0 | 0
1986.449219 | 16.90997 | 15.08971 | 0 | 0
1985.429688 | 12.6913 | 8.373875 | 0 | 0
1984.412109 | 3.767129 | 5.568691 | 0 | 0
1983.392578 | 7.156895 | 6.567247 | 0 | 0
1982.373047 | 5.725983 | 8.98977 | 0 | 0
1981.353516 | 11.90913 | 16.35019 | 0 | 0
1980.332031 | 20.10347 | 20.95266 | 0 | 0
1979.3125 | 20.99907 | 20.87481 | 0 | 0
1978.292969 | 19.95075 | 18.82468 | 0 | 0
1977.271484 | 16.90673 | 12.08817 | 0 | 0
1976.251953 | 6.806473 | 6.502929 | 0 | 0
1975.230469 | 5.925844 | 3.086824 | 0 | 0
1974.208984 | 0.1179529 | -1.609091 | 0 | 0
1973.1875 | -3.26845 | -3.084869 | 0 | 0
1972.166016 | -2.771526 | -4.03596 | 0 | 0
1971.144531 | -5.130617 | -7.877505 | 0 | 0
1970.123047 | -10.29303 | -7.535207 | 0 | 0
1969.101563 | -4.460417 | -2.59199 | 0 | 0
1968.078125 | -0.604843 | 2.257494 | 0 | 0
1967.056641 | 5.024871 | 5.644151 | 0 | 0
1966.033203 | 6.004915 | 8.152283 | 0 | 0
1965.009766 | 9.926272 | 9.897857 | 0 | 0
1963.986328 | 9.416095 | 15.8901 | 0 | 0
1962.964844 | 21.69571 | 25.29986 | 0 | 0
1961.941406 | 27.74522 | 29.49473 | 0 | 0
1960.916016 | 29.78359 | 29.79705 | 0 | 0
1959.892578 | 28.44573 | 26.77056 | 0 | 0
1958.869141 | 23.86928 | 23.54106 | 0 | 0
1957.84375 | 22.04699 | 23.04685 | 0 | 0
1956.820313 | 22.99116 | 20.9919 | 0 | 0
1955.794922 | 17.95302 | 18.22048 | 0 | 0
1954.769531 | 17.58557 | 17.06284 | 0 | 0
1953.746094 | 15.75862 | 16.31975 | 0 | 0
1952.720703 | 16.07264 | 15.70289 | 0 | 0
1951.695313 | 14.55549 | 15.13772 | 0 | 0
1950.669922 | 14.97027 | 13.81288 | 0 | 0
1949.642578 | 11.92021 | 14.09343 | 0 | 0
1948.617188 | 15.56872 | 14.5595 | 0 | 0
1947.589844 | 12.77524 | 13.34136 | 0 | 0
1946.564453 | 13.24675 | 11.59031 | 0 | 0
1945.537109 | 9.31689 | 9.561382 | 0 | 0
1944.511719 | 9.33237 | 13.05229 | 0 | 0
1943.484375 | 16.07741 | 20.76661 | 0 | 0
1942.457031 | 24.35036 | 26.4386 | 0 | 0
1941.429688 | 27.11949 | 27.37094 | 0 | 0
1940.402344 | 26.16537 | 26.61405 | 0 | 0
1939.373047 | 25.54769 | 27.59696 | 0 | 0
1938.345703 | 28.17717 | 28.72466 | 0 | 0
1937.316406 | 27.63696 | 27.34396 | 0 | 0
1936.289063 | 25.59542 | 24.97873 | 0 | 0
1935.259766 | 22.9401 | 24.30366 | 0 | 0
1934.230469 | 24.28371 | 24.45336 | 0 | 0
1933.203125 | 23.32131 | 22.5361 | 0 | 0
1932.173828 | 20.468 | 19.14448 | 0 | 0
1931.144531 | 16.73114 | 14.32911 | 0 | 0
1930.113281 | 11.05865 | 9.110928 | 0 | 0
1929.083984 | 6.644554 | 7.514219 | 0 | 0
1928.054688 | 7.956142 | 7.689048 | 0 | 0
1927.023438 | 6.955952 | 7.11186 | 0 | 0
1925.994141 | 6.862916 | 7.186153 | 0 | 0
1924.962891 | 7.073865 | 7.745214 | 0 | 0
1923.931641 | 7.947155 | 12.01621 | 0 | 0
1922.900391 | 15.35701 | 16.80889 | 0 | 0
1921.869141 | 17.24204 | 18.30648 | 0 | 0
1920.837891 | 18.26144 | 20.04234 | 0 | 0
1919.806641 | 20.60856 | 21.27795 | 0 | 0
1918.775391 | 20.65777 | 20.1444 | 0 | 0
1917.744141 | 18.41015 | 19.68261 | 0 | 0
1916.710938 | 19.69004 | 21.34061 | 0 | 0
1915.679688 | 21.6978 | 23.31416 | 0 | 0
1914.646484 | 23.43202 | 22.5838 | 0 | 0
1913.613281 | 20.28408 | 19.06596 | 0 | 0
1912.580078 | 16.62243 | 16.17199 | 0 | 0
1911.546875 | 14.68214 | 17.22 | 0 | 0
1910.513672 | 18.65109 | 18.74263 | 0 | 0
1909.480469 | 17.62954 | 19.03389 | 0 | 0
1908.447266 | 19.21489 | 19.82161 | 0 | 0
1907.412109 | 19.08192 | 18.57753 | 0 | 0
1906.378906 | 16.87913 | 17.66862 | 0 | 0
1905.34375 | 17.25797 | 17.17206 | 0 | 0
1904.310547 | 15.98247 | 15.02347 | 0 | 0
1903.275391 | 13.04402 | 12.79051 | 0 | 0
1902.240234 | 11.66818 | 14.5916 | 0 | 0
1901.205078 | 16.5239 | 18.19212 | 0 | 0
1900.169922 | 18.62466 | 19.25822 | 0 | 0
1899.134766 | 18.58368 | 18.68661 | 0 | 0
1898.097656 | 17.45225 | 15.74502 | 0 | 0
1897.0625 | 12.96832 | 15.71344 | 0 | 0
1896.027344 | 17.39124 | 14.04911 | 0 | 0
1894.990234 | 9.701562 | 8.317919 | 0 | 0
1893.953125 | 6.339026 | 5.245511 | 0 | 0
1892.916016 | 3.776615 | 4.973193 | 0 | 0
1891.880859 | 5.831962 | 6.791157 | 0 | 0
1890.84375 | 7.26436 | 8.352921 | 0 | 0
1889.806641 | 8.843728 | 8.046785 | 0 | 0
1888.767578 | 6.644813 | 4.618779 | 0 | 0
1887.730469 | 2.262213 | 2.650199 | 0 | 0
1886.693359 | 2.848525 | 1.868528 | 0 | 0
1885.654297 | 0.7480433 | 1.100699 | 0 | 0
1884.617188 | 1.374585 | 1.304289 | 0 | 0
1883.578125 | 1.135925 | 2.028207 | 0 | 0
1882.539063 | 2.767994 | 2.723602 | 0 | 0
1881.5 | 2.474426 | 6.808682 | 0 | 0
1880.460938 | 10.63101 | 12.22798 | 0 | 0
1879.421875 | 12.90553 | 12.98978 | 0 | 0
1878.382813 | 12.09737 | 12.38138 | 0 | 0
1877.34375 | 11.73445 | 11.09918 | 0 | 0
1876.302734 | 9.589299 | 11.11532 | 0 | 0
1875.263672 | 11.80562 | 10.61032 | 0 | 0
1874.222656 | 8.578928 | 9.835524 | 0 | 0
1873.181641 | 10.3171 | 10.71954 | 0 | 0
1872.142578 | 10.31599 | 11.44061 | 0 | 0
1871.101563 | 11.66372 | 11.3718 | 0 | 0
1870.060547 | 10.18378 | 8.572778 | 0 | 0
1869.019531 | 6.286243 | 5.117959 | 0 | 0
1867.978516 | 3.546389 | 1.105904 | 0 | 0
1866.935547 | -1.425704 | -1.470448 | 0 | 0
1865.894531 | -1.399321 | -3.876335 | 0 | 0
1864.851563 | -6.033955 | -7.27096 | 0 | 0
1863.810547 | -7.935014 | -8.272547 | 0 | 0
1862.767578 | -7.928443 | -8.693345 | 0 | 0
1861.724609 | -8.741937 | -9.005248 | 0 | 0
1860.681641 | -8.526565 | -10.37734 | 0 | 0
1859.638672 | -11.37305 | -11.71882 | 0 | 0
1858.595703 | -11.099 | -10.5364 | 0 | 0
1857.552734 | -9.105633 | -8.555605 | 0 | 0
1856.509766 | -7.300633 | -6.64844 | 0 | 0
1855.464844 | -5.424603 | -5.72992 | 0 | 0
1854.421875 | -5.563105 | -6.045025 | 0 | 0
1853.376953 | -6.007184 | -3.864265 | 0 | 0
1852.333984 | -1.402941 | -0.7329814 | 0 | 0
1851.289063 | 0 | 0.2077041 | 0 | 0
1850.244141 | 0.3975494 | -1.884906 | 0 | 0
1849.199219 | -4.005294 | -6.761268 | 0 | 0
1848.154297 | -8.935899 | -8.295078 | 0 | 0
1847.109375 | -6.941034 | -6.92891 | 0 | 0
1846.0625 | -6.296286 | -2.923369 | 0 | 0
1845.017578 | 0.7009045 | 0.3874807 | 0 | 0
1843.970703 | 0.03935712 | 1.091376 | 0 | 0
1842.925781 | 2.049557 | 4.720999 | 0 | 0
1841.878906 | 6.969666 | 8.699002 | 0 | 0
1840.832031 | 9.649323 | 7.221212 | 0 | 0
1839.785156 | 4.146425 | 4.181059 | 0 | 0
1838.738281 | 3.841269 | 6.744155 | 0 | 0
1837.691406 | 9.043087 | 13.37016 | 0 | 0
1836.644531 | 16.4999 | 17.10352 | 0 | 0
1835.597656 | 16.17549 | 14.89714 | 0 | 0
1834.548828 | 12.23172 | 13.90562 | 0 | 0
1833.501953 | 14.33423 | 15.88452 | 0 | 0
1832.453125 | 15.95581 | 18.35691 | 0 | 0
1831.40625 | 19.11411 | 20.11882 | 0 | 0
1830.357422 | 19.25029 | 19.12213 | 0 | 0
1829.308594 | 17.21351 | 16.29036 | 0 | 0
1828.259766 | 13.85042 | 15.17118 | 0 | 0
1827.210938 | 15.07936 | 15.9424 | 0 | 0
1826.162109 | 15.32102 | 15.95061 | 0 | 0
1825.111328 | 15.0385 | 16.66676 | 0 | 0
1824.0625 | 16.74318 | 15.92451 | 0 | 0
1823.011719 | 13.56668 | 14.32862 | 0 | 0
1821.962891 | 13.75642 | 14.30549 | 0 | 0
1820.912109 | 13.47184 | 14.42009 | 0 | 0
1819.861328 | 13.97458 | 13.93822 | 0 | 0
1818.810547 | 12.55469 | 18.82812 | 0 | 0
1817.759766 | 23.28174 | 27.33738 | 0 | 0
1816.708984 | 28.75071 | 32.16809 | 0 | 0
1815.658203 | 32.47631 | 36.5306 | 0 | 0
1814.607422 | 37.05408 | 40.83557 | 0 | 0
1813.554688 | 40.52596 | 45.8684 | 0 | 0
1812.503906 | 46.77741 | 50.98472 | 0 | 0
1811.451172 | 50.08414 | 53.88378 | 0 | 0
1810.400391 | 52.47535 | 58.27374 | 0 | 0
1809.347656 | 58.23388 | 61.24689 | 0 | 0
1808.294922 | 58.12389 | 61.62133 | 0 | 0
1807.242188 | 58.94524 | 61.91556 | 0 | 0
1806.189453 | 58.68276 | 59.84963 | 0 | 0
1805.134766 | 54.80992 | 54.98243 | 0 | 0
1804.082031 | 49.64643 | 49.60494 | 0 | 0
1803.029297 | 44.59378 | 45.75211 | 0 | 0
1801.974609 | 42.16573 | 43.13546 | 0 | 0
1800.921875 | 39.78367 | 43.92076 | 0 | 0
1799.867188 | 43.50315 | 47.80188 | 0 | 0
1798.8125 | 47.14333 | 51.2502 | 0 | 0
1797.757813 | 50.04228 | 55.49785 | 0 | 0
1796.703125 | 55.19803 | 60.84544 | 0 | 0
1795.648438 | 60.183 | 65.2528 | 0 | 0
1794.59375 | 63.55558 | 69.47944 | 0 | 0
1793.539063 | 68.19809 | 70.70467 | 0 | 0
1792.482422 | 65.63103 | 69.77531 | 0 | 0
1791.427734 | 66.68356 | 72.61524 | 0 | 0
1790.371094 | 70.76201 | 73.3479 | 0 | 0
1789.314453 | 68.0702 | 74.07155 | 0 | 0
1788.257813 | 72.13187 | 75.863 | 0 | 0
1787.203125 | 71.72679 | 75.79067 | 0 | 0
1786.146484 | 71.72906 | 75.79795 | 0 | 0
1785.087891 | 71.47603 | 73.34681 | 0 | 0
1784.03125 | 67.35412 | 69.96625 | 0 | 0
1782.974609 | 65.07733 | 69.63913 | 0 | 0
1781.916016 | 66.49189 | 70.0112 | 0 | 0
1780.859375 | 66.02465 | 71.75103 | 0 | 0
1779.800781 | 69.53446 | 75.26552 | 0 | 0
1778.744141 | 72.92753 | 75.86882 | 0 | 0
1777.685547 | 70.41132 | 75.58929 | 0 | 0
1776.626953 | 72.39941 | 78.55257 | 0 | 0
1775.568359 | 76.00983 | 83.96597 | 0 | 0
1774.509766 | 82.6271 | 87.17866 | 0 | 0
1773.449219 | 81.7761 | 86.80479 | 0 | 0
1772.390625 | 82.22406 | 86.94784 | 0 | 0
1771.332031 | 82.04635 | 90.06233 | 0 | 0
1770.271484 | 87.79493 | 93.67318 | 0 | 0
1769.212891 | 89.18183 | 92.7888 | 0 | 0
1768.152344 | 85.80109 | 93.86394 | 0 | 0
1767.091797 | 91.20933 | 97.37588 | 0 | 0
1766.03125 | 92.42398 | 98.06828 | 0 | 0
1764.970703 | 92.51507 | 97.23479 | 0 | 0
1763.910156 | 90.85217 | 95.92452 | 0 | 0
1762.849609 | 90.04414 | 97.00388 | 0 | 0
1761.787109 | 92.5514 | 97.6714 | 0 | 0
1760.726563 | 91.63938 | 96.98337 | 0 | 0
1759.664063 | 90.91755 | 96.44789 | 0 | 0
1758.603516 | 90.96574 | 95.91584 | 0 | 0
1757.541016 | 89.58173 | 94.37448 | 0 | 0
1756.478516 | 88.06436 | 96.63743 | 0 | 0
1755.416016 | 93.84139 | 101.7923 | 0 | 0
1754.353516 | 97.76761 | 106.9598 | 0 | 0
1753.291016 | 103.5684 | 111.2995 | 0 | 0
1752.228516 | 105.9365 | 116.247 | 0 | 0
1751.164063 | 112.48 | 121.1918 | 0 | 0
1750.101563 | 115.6457 | 125.4003 | 0 | 0
1749.037109 | 119.9687 | 127.0507 | 0 | 0
1747.974609 | 119.1855 | 126.2367 | 0 | 0
1746.910156 | 118.0005 | 129.9178 | 0 | 0
1745.845703 | 126.1019 | 134.9367 | 0 | 0
1744.78125 | 127.4305 | 136.6215 | 0 | 0
1743.716797 | 129.2675 | 139.5578 | 0 | 0
1742.652344 | 132.9476 | 143.3095 | 0 | 0
1741.587891 | 136.3166 | 146.979 | 0 | 0
1740.521484 | 139.3362 | 148.6683 | 0 | 0
1739.457031 | 139.9966 | 147.207 | 0 | 0
1738.390625 | 136.0841 | 142.6941 | 0 | 0
1737.326172 | 132.0238 | 142.0267 | 0 | 0
1736.259766 | 134.3414 | 143.606 | 0 | 0
1735.193359 | 134.9854 | 145.4866 | 0 | 0
1734.126953 | 137.8686 | 146.7982 | 0 | 0
1733.060547 | 137.4454 | 148.8807 | 0 | 0
1731.994141 | 141.7743 | 152.0852 | 0 | 0
1730.927734 | 143.4548 | 154.3559 | 0 | 0
1729.859375 | 145.504 | 156.6502 | 0 | 0
1728.792969 | 148.2869 | 160.0512 | 0 | 0
1727.724609 | 151.3335 | 162.7949 | 0 | 0
1726.658203 | 153.9815 | 166.5635 | 0 | 0
1725.589844 | 157.8303 | 171.5069 | 0 | 0
1724.521484 | 163.2356 | 176.1633 | 0 | 0
1723.453125 | 166.5473 | 180.8408 | 0 | 0
1722.384766 | 171.992 | 185.5966 | 0 | 0
1721.316406 | 175.45 | 189.36 | 0 | 0
1720.246094 | 178.3907 | 189.5261 | 0 | 0
1719.177734 | 176.4075 | 187.9307 | 0 | 0
1718.107422 | 174.7624 | 185.7547 | 0 | 0
1717.039063 | 172.976 | 186.3519 | 0 | 0
1715.96875 | 175.2435 | 187.941 | 0 | 0
1714.898438 | 175.9457 | 187.6933 | 0 | 0
1713.828125 | 174.7802 | 189.1043 | 0 | 0
1712.757813 | 178.5828 | 192.144 | 0 | 0
1711.6875 | 180.4598 | 197.1378 | 0 | 0
1710.617188 | 187.9146 | 202.3653 | 0 | 0
1709.546875 | 190.2277 | 206.0871 | 0 | 0
1708.474609 | 194.1678 | 208.6715 | 0 | 0
1707.404297 | 195.7587 | 209.8913 | 0 | 0
1706.332031 | 195.7324 | 210.3949 | 0 | 0
1705.261719 | 197.4145 | 211.8083 | 0 | 0
1704.189453 | 197.6522 | 209.9539 | 0 | 0
1703.117188 | 193.956 | 208.4203 | 0 | 0
1702.044922 | 194.7914 | 210.5613 | 0 | 0
1700.972656 | 197.9494 | 213.324 | 0 | 0
1699.900391 | 199.9448 | 213.8322 | 0 | 0
1698.826172 | 198.1719 | 209.7134 | 0 | 0
1697.753906 | 192.9874 | 209.2741 | 0 | 0
1696.679688 | 196.6433 | 212.6814 | 0 | 0
1695.607422 | 200.052 | 214.0386 | 0 | 0
1694.533203 | 198.4489 | 215.2003 | 0 | 0
1693.458984 | 202.2147 | 220.0186 | 0 | 0
1692.384766 | 207.4201 | 225.6438 | 0 | 0
1691.310547 | 212.6874 | 226.9619 | 0 | 0
1690.236328 | 209.8743 | 227.6862 | 0 | 0
1689.162109 | 214.0359 | 228.3277 | 0 | 0
1688.085938 | 210.2976 | 224.6104 | 0 | 0
1687.011719 | 207.8861 | 222.6177 | 0 | 0
1685.935547 | 205.8353 | 222.0281 | 0 | 0
1684.861328 | 207.5406 | 226.9122 | 0 | 0
1683.785156 | 214.1619 | 231.2622 | 0 | 0
1682.708984 | 215.6248 | 233.3265 | 0 | 0
1681.632813 | 217.9987 | 236.8934 | 0 | 0
1680.556641 | 222.2532 | 241.9704 | 0 | 0
1679.480469 | 227.434 | 244.2723 | 0 | 0
1678.404297 | 226.5311 | 244.7475 | 0 | 0
1677.326172 | 227.4933 | 247.2028 | 0 | 0
1676.25 | 231.918 | 254.187 | 0 | 0
1675.171875 | 239.6173 | 260.6596 | 0 | 0
1674.095703 | 244.8027 | 265.8842 | 0 | 0
1673.017578 | 248.4317 | 274.1039 | 0 | 0
1671.939453 | 260.0509 | 282.8271 | 0 | 0
1670.861328 | 264.6139 | 287.2693 | 0 | 0
1669.783203 | 268.2915 | 291.786 | 0 | 0
1668.705078 | 272.9927 | 301.4189 | 0 | 0
1667.625 | 285.15 | 311.2727 | 0 | 0
1666.546875 | 292.2835 | 324.5583 | 0 | 0
1665.466797 | 308.707 | 339.159 | 0 | 0
1664.388672 | 320.4574 | 353.7459 | 0 | 0
1663.308594 | 334.5802 | 367.18 | 0 | 0
1662.228516 | 345.3336 | 377.5107 | 0 | 0
1661.148438 | 353.7098 | 388.8553 | 0 | 0
1660.068359 | 366.34 | 400.7938 | 0 | 0
1658.988281 | 375.8172 | 410.881 | 0 | 0
1657.908203 | 385.0185 | 419.2512 | 0 | 0
1656.828125 | 391.3165 | 429.2046 | 0 | 0
1655.746094 | 402.015 | 440.5909 | 0 | 0
1654.666016 | 413.8352 | 456.4678 | 0 | 0
1653.583984 | 429.8881 | 470.8181 | 0 | 0
1652.501953 | 440.3607 | 484.1652 | 0 | 0
1651.419922 | 454.5585 | 501.8427 | 0 | 0
1650.337891 | 473.0354 | 521.0363 | 0 | 0
1649.255859 | 490.0346 | 541.0183 | 0 | 0
1648.173828 | 509.9706 | 564.0212 | 0 | 0
1647.091797 | 532.5527 | 590.6001 | 0 | 0
1646.009766 | 559.0983 | 620.5328 | 0 | 0
1644.925781 | 585.812 | 649.5296 | 0 | 0
1643.84375 | 614.7629 | 680.4191 | 0 | 0
1642.759766 | 640.6415 | 708.7523 | 0 | 0
1641.675781 | 667.0376 | 736.7501 | 0 | 0
1640.591797 | 692.3 | 768.2134 | 0 | 0
1639.507813 | 725.0889 | 802.1356 | 0 | 0
1638.423828 | 754.8866 | 834.0165 | 0 | 0
1637.339844 | 783.912 | 865.3087 | 0 | 0
1636.255859 | 812.6207 | 896.6934 | 0 | 0
1635.169922 | 838.8442 | 926.9409 | 0 | 0
1634.085938 | 871.4041 | 966.2102 | 0 | 0
1633 | 908.0901 | 1004.66 | 0 | 0
1631.916016 | 945.5535 | 1046.025 | 0 | 0
1630.830078 | 980.9374 | 1088.409 | 0 | 0
1629.744141 | 1023.616 | 1136.677 | 1 | 2
1628.658203 | 1069.832 | 1187.151 | 1 | 3
1627.572266 | 1116.578 | 1241.404 | 1 | 4
1626.484375 | 1165.643 | 1297.801 | 1 | 5
1625.398438 | 1224.553 | 1360.275 | 1 | 6
1624.3125 | 1280.701 | 1423.542 | 1 | 7
1623.224609 | 1336.366 | 1484.86 | 1 | 8
1622.136719 | 1393.433 | 1546.004 | 1 | 9
1621.050781 | 1453.883 | 1608.477 | 1 | 10
1619.962891 | 1503.175 | 1664.105 | 1 | 11
1618.875 | 1556.148 | 1719.867 | 1 | 12
1617.787109 | 1605.688 | 1771.744 | 1 | 13
1616.699219 | 1651.524 | 1822.344 | 1 | 14
1615.609375 | 1692.706 | 1863.766 | 1 | 15
1614.521484 | 1733.678 | 1910.271 | 1 | 16
1613.431641 | 1771.911 | 1947.886 | 1 | 17
1612.34375 | 1809.119 | 1989.592 | 1 | 18
1611.253906 | 1842.031 | 2023.207 | 1 | 19
1610.164063 | 1870.811 | 2054.124 | 1 | 20
1609.074219 | 1898.763 | 2082.426 | 1 | 21
1607.984375 | 1922.749 | 2107.922 | 1 | 22
1606.894531 | 1945.553 | 2131.665 | 1 | 23
1605.804688 | 1966.323 | 2150.366 | 1 | 24
1604.714844 | 1979.867 | 2169.316 | 1 | 25
1603.623047 | 1993.978 | 2174.421 | 1 | 26
1602.533203 | 1996.357 | 2181.166 | 1 | 27
1601.441406 | 1999.195 | 2183.155 | 1 | 28
1600.349609 | 2000 | 2177.532 | 1 | 29
1599.259766 | 1996.047 | 2171.759 | 1 | 30
1598.167969 | 1982.273 | 2156.478 | 1 | 31
1597.076172 | 1968.055 | 2143.495 | 1 | 32
1595.982422 | 1951.48 | 2120.722 | 1 | 33
1594.890625 | 1933.348 | 2098.398 | 1 | 34
1593.798828 | 1910.587 | 2081.559 | 1 | 35
1592.705078 | 1895.693 | 2057.364 | 1 | 36
1591.613281 | 1873.074 | 2032.526 | 1 | 37
1590.519531 | 1843.545 | 1999.776 | 1 | 38
1589.425781 | 1813.188 | 1968.761 | 1 | 39
1588.332031 | 1786.832 | 1941.643 | 1 | 40
1587.238281 | 1763.602 | 1912.881 | 1 | 41
1586.144531 | 1734.238 | 1881.299 | 1 | 42
1585.050781 | 1705.851 | 1848.199 | 1 | 43
1583.957031 | 1673.713 | 1812.654 | 1 | 44
1582.861328 | 1634.946 | 1773.721 | 1 | 45
1581.767578 | 1608.429 | 1745.253 | 1 | 46
1580.671875 | 1577.203 | 1709.037 | 1 | 47
1579.576172 | 1542.323 | 1671.233 | 1 | 48
1578.480469 | 1508.2 | 1634.441 | 1 | 49
1577.384766 | 1475.165 | 1594.243 | 1 | 50
1576.289063 | 1434.826 | 1550.375 | 1 | 51
1575.193359 | 1395.089 | 1511.247 | 1 | 52
1574.097656 | 1363.409 | 1473.283 | 1 | 53
1573.001953 | 1325.792 | 1438.257 | 1 | 54
1571.904297 | 1294.805 | 1404.368 | 1 | 55
1570.806641 | 1264.045 | 1368.521 | 1 | 56
1569.710938 | 1233.933 | 1339.44 | 1 | 57
1568.613281 | 1206.61 | 1308.938 | 1 | 58
1567.515625 | 1178.36 | 1281.304 | 1 | 59
1566.417969 | 1156.259 | 1254.194 | 1 | 60
1565.320313 | 1128.964 | 1223.143 | 1 | 61
1564.222656 | 1099.68 | 1195.196 | 1 | 62
1563.123047 | 1074.176 | 1163.643 | 1 | 63
1562.025391 | 1046.057 | 1135.267 | 1 | 64
1560.925781 | 1018.796 | 1104.962 | 1 | 64
1559.828125 | 994.5155 | 1077.118 | 0 | 0
1558.728516 | 964.5771 | 1045.944 | 0 | 0
1557.628906 | 937.8129 | 1017.487 | 0 | 0
1556.529297 | 912.8205 | 987.4263 | 0 | 0
1555.429688 | 883.1384 | 953.7109 | 0 | 0
1554.330078 | 851.4963 | 922.1639 | 0 | 0
1553.228516 | 822.7879 | 893.2621 | 0 | 0
1552.128906 | 801.9011 | 867.8324 | 0 | 0
1551.029297 | 776.537 | 848.4702 | 0 | 0
1549.927734 | 763.9471 | 834.1759 | 0 | 0
1548.826172 | 750.5858 | 823.8171 | 0 | 0
1547.724609 | 745.1382 | 816.0438 | 0 | 0
1546.623047 | 736.4739 | 800.7602 | 0 | 0
1545.521484 | 717.3879 | 785.7144 | 0 | 0
1544.419922 | 709.158 | 776.1472 | 0 | 0
1543.318359 | 700.0165 | 768.4908 | 0 | 0
1542.216797 | 695.2582 | 765.2282 | 0 | 0
1541.113281 | 691.6328 | 758.7978 | 0 | 0
1540.011719 | 686.0432 | 754.8518 | 0 | 0
1538.908203 | 682.0417 | 748.7886 | 0 | 0
1537.804688 | 675.0555 | 743.074 | 0 | 0
1536.701172 | 671.6834 | 739.8813 | 0 | 0
1535.597656 | 669.2691 | 732.457 | 0 | 0
1534.494141 | 658.229 | 722.7482 | 0 | 0
1533.390625 | 651.6718 | 715.8995 | 0 | 0
1532.285156 | 643.5242 | 707.1338 | 0 | 0
1531.181641 | 638.0782 | 705.0183 | 0 | 0
1530.076172 | 637.4317 | 701.2909 | 0 | 0
1528.972656 | 633.58 | 702.5496 | 0 | 0
1527.867188 | 637.4646 | 704.8215 | 0 | 0
1526.761719 | 637.6892 | 706.3091 | 0 | 0
1525.65625 | 640.1559 | 704.926 | 0 | 0
1524.550781 | 635.187 | 698.4269 | 0 | 0
1523.445313 | 628.3989 | 695.6746 | 0 | 0
1522.339844 | 630.2066 | 698.0862 | 0 | 0
1521.232422 | 630.5345 | 696.8351 | 0 | 0
1520.126953 | 630.1705 | 699.0909 | 0 | 0
1519.019531 | 632.3851 | 699.7086 | 0 | 0
1517.912109 | 631.2859 | 698.6528 | 0 | 0
1516.804688 | 630.4796 | 695.9649 | 0 | 0
1515.697266 | 626.4305 | 693.9571 | 0 | 0
1514.589844 | 626.8535 | 692.3728 | 0 | 0
1513.482422 | 623.5693 | 687.9536 | 0 | 0
1512.375 | 618.8724 | 684.4347 | 0 | 0
1511.267578 | 617.2141 | 681.9397 | 0 | 0
1510.158203 | 612.1983 | 679.1527 | 0 | 0
1509.048828 | 612.1897 | 677.3257 | 0 | 0
1507.941406 | 611.0579 | 677.5963 | 0 | 0
1506.832031 | 610.5242 | 678.0918 | 0 | 0
1505.722656 | 611.9511 | 678.6235 | 0 | 0
1504.613281 | 611.4828 | 678.3452 | 0 | 0
1503.503906 | 611.4493 | 674.9625 | 0 | 0
1502.394531 | 605.3845 | 671.4725 | 0 | 0
1501.283203 | 603.0301 | 667.8901 | 0 | 0
1500.173828 | 601.0534 | 667.7385 | 0 | 0
1499.0625 | 600.6414 | 668.4636 | 0 | 0
1497.951172 | 602.3582 | 668.7189 | 0 | 0
1496.841797 | 603.2195 | 668.6585 | 0 | 0
1495.730469 | 600.131 | 668.9394 | 0 | 0
1494.619141 | 603.7249 | 670.2366 | 0 | 0
1493.507813 | 602.4655 | 673.0756 | 0 | 0
1492.394531 | 606.7081 | 677.3752 | 0 | 0
1491.283203 | 612.3293 | 683.7492 | 0 | 0
1490.169922 | 616.0203 | 687.1125 | 0 | 0
1489.058594 | 620.5408 | 692.2579 | 0 | 0
1487.945313 | 623.0947 | 692.5052 | 0 | 0
1486.832031 | 620.9839 | 692.5968 | 0 | 0
1485.720703 | 625.447 | 699.1702 | 0 | 0
1484.607422 | 630.6065 | 705.4479 | 0 | 0
1483.492188 | 634.5055 | 706.1134 | 0 | 0
1482.378906 | 634.0202 | 706.7835 | 0 | 0
1481.265625 | 635.7104 | 709.5489 | 0 | 0
1480.150391 | 636.756 | 713.5591 | 0 | 0
1479.037109 | 645.1458 | 721.3773 | 0 | 0
1477.921875 | 648.5331 | 725.7002 | 0 | 0
1476.806641 | 652.8982 | 731.4386 | 0 | 0
1475.693359 | 661.124 | 739.5669 | 0 | 0
1474.578125 | 665.175 | 744.5835 | 0 | 0
1473.460938 | 667.7863 | 750.1312 | 0 | 0
1472.345703 | 677.457 | 759.5376 | 0 | 0
1471.230469 | 684.6564 | 769.3705 | 0 | 0
1470.113281 | 692.6775 | 777.5003 | 0 | 0
1468.998047 | 701.6491 | 785.8322 | 0 | 0
1467.880859 | 705.1548 | 789.2757 | 0 | 0
1466.765625 | 710.2892 | 791.6867 | 0 | 0
1465.648438 | 706.9966 | 789.8102 | 0 | 0
1464.53125 | 706.9286 | 791.2204 | 0 | 0
1463.414063 | 709.5225 | 796.9331 | 0 | 0
1462.294922 | 714.6646 | 801.8054 | 0 | 0
1461.177734 | 720.7346 | 805.6652 | 0 | 0
1460.060547 | 721.5757 | 813.6911 | 0 | 0
1458.941406 | 732.5594 | 823.7022 | 0 | 0
1457.822266 | 739.4677 | 830.7644 | 0 | 0
1456.705078 | 747.7743 | 839.7634 | 0 | 0
1455.585938 | 752.9555 | 848.4561 | 0 | 0
1454.466797 | 763.3076 | 859.3166 | 0 | 0
1453.347656 | 772.3641 | 866.8956 | 0 | 0
1452.228516 | 776.8533 | 875.5825 | 0 | 0
1451.107422 | 785.1611 | 882.3251 | 0 | 0
1449.988281 | 791.6288 | 891.352 | 0 | 0
1448.867188 | 798.5194 | 894.8469 | 0 | 0
1447.748047 | 800.6479 | 901.6912 | 0 | 0
1446.626953 | 807.9436 | 905.8749 | 0 | 0
1445.505859 | 808.1116 | 903.7373 | 0 | 0
1444.384766 | 804.1315 | 901.5874 | 0 | 0
1443.263672 | 804.2749 | 901.4648 | 0 | 0
1442.142578 | 803.9129 | 904.4536 | 0 | 0
1441.019531 | 806.8009 | 909.3076 | 0 | 0
1439.898438 | 815.3796 | 915.4516 | 0 | 0
1438.775391 | 814.92 | 914.505 | 0 | 0
1437.654297 | 816.5311 | 918.6729 | 0 | 0
1436.53125 | 819.5054 | 920.4173 | 0 | 0
1435.408203 | 819.6376 | 924.1361 | 0 | 0
1434.285156 | 826.1281 | 930.4498 | 0 | 0
1433.162109 | 830.8815 | 938.1387 | 0 | 0
1432.039063 | 839.8224 | 946.0595 | 0 | 0
1430.916016 | 844.986 | 954.0011 | 0 | 0
1429.791016 | 851.0159 | 961.4366 | 0 | 0
1428.667969 | 861.177 | 970.939 | 0 | 0
1427.542969 | 864.9367 | 977.2992 | 0 | 0
1426.417969 | 872.4841 | 984.413 | 0 | 0
1425.292969 | 877.5835 | 992.1108 | 0 | 0
1424.167969 | 886.1691 | 997.3485 | 0 | 0
1423.042969 | 886.8949 | 999.4296 | 0 | 0
1421.917969 | 889.8689 | 1004.739 | 0 | 0
1420.792969 | 896.3338 | 1010.299 | 0 | 0
1419.666016 | 896.6399 | 1011.877 | 0 | 0
1418.541016 | 902.2523 | 1016.472 | 0 | 0
1417.414063 | 901.678 | 1015.319 | 0 | 0
1416.287109 | 900.2047 | 1016.832 | 0 | 0
1415.160156 | 904.3642 | 1018.646 | 0 | 0
1414.033203 | 903.4237 | 1019.64 | 0 | 0
1412.90625 | 906.128 | 1020.673 | 0 | 0
1411.779297 | 905.2577 | 1019.143 | 0 | 0
1410.652344 | 903.4121 | 1021.931 | 0 | 0
1409.523438 | 907.0676 | 1025.132 | 0 | 0
1408.396484 | 912.2285 | 1030.318 | 0 | 0
1407.267578 | 913.1109 | 1033.796 | 0 | 0
1406.138672 | 918.3903 | 1039.923 | 0 | 0
1405.009766 | 923.9649 | 1046.861 | 0 | 0
1403.880859 | 930.6797 | 1054.664 | 0 | 0
1402.751953 | 937.7907 | 1063.304 | 0 | 0
1401.623047 | 945.9867 | 1070.041 | 0 | 0
1400.494141 | 949.7263 | 1077.215 | 0 | 0
1399.363281 | 955.3983 | 1083.676 | 0 | 0
1398.232422 | 961.155 | 1088.936 | 0 | 0
1397.103516 | 968.034 | 1099.673 | 0 | 0
1395.972656 | 976.8103 | 1109.651 | 0 | 0
1394.841797 | 985.6814 | 1119.81 | 0 | 0
1393.710938 | 994.7784 | 1128.079 | 0 | 0
1392.580078 | 1000.303 | 1132.363 | 0 | 0
1391.449219 | 1002.356 | 1139.738 | 1 | 66
1390.316406 | 1009.871 | 1143.471 | 1 | 67
1389.185547 | 1012.434 | 1152.496 | 1 | 68
1388.052734 | 1022.318 | 1166.109 | 1 | 69
1386.919922 | 1036.468 | 1176.58 | 1 | 70
1385.789063 | 1044.392 | 1185.995 | 1 | 71
1384.65625 | 1049.502 | 1196.39 | 1 | 72
1383.523438 | 1062.746 | 1209.769 | 1 | 73
1382.388672 | 1069.446 | 1215.669 | 1 | 74
1381.255859 | 1076.838 | 1223.745 | 1 | 75
1380.123047 | 1083.705 | 1233.4 | 1 | 76
1378.988281 | 1090.135 | 1241.293 | 1 | 77
1377.855469 | 1101.391 | 1250.286 | 1 | 78
1376.720703 | 1102.211 | 1252.047 | 1 | 79
1375.585938 | 1104.496 | 1256.048 | 1 | 80
1374.451172 | 1109.261 | 1262.911 | 1 | 81
1373.316406 | 1116.592 | 1271.971 | 1 | 82
1372.181641 | 1125.232 | 1280.311 | 1 | 83
1371.044922 | 1127.411 | 1279.251 | 1 | 84
1369.910156 | 1127.24 | 1281.796 | 1 | 85
1368.773438 | 1128.018 | 1282.158 | 1 | 86
1367.638672 | 1131.757 | 1287.489 | 1 | 87
1366.501953 | 1133.515 | 1287.167 | 1 | 88
1365.365234 | 1131.19 | 1286.137 | 1 | 89
1364.228516 | 1131.705 | 1282.795 | 1 | 90
1363.091797 | 1125.308 | 1276.084 | 1 | 91
1361.955078 | 1119.898 | 1272.243 | 1 | 92
1360.816406 | 1114.71 | 1265.221 | 1 | 93
1359.679688 | 1111.385 | 1266.265 | 1 | 94
1358.541016 | 1112.723 | 1264.959 | 1 | 95
1357.404297 | 1112.909 | 1268.071 | 1 | 96
1356.265625 | 1114.372 | 1269.105 | 1 | 97
1355.126953 | 1114.725 | 1263.553 | 1 | 98
1353.988281 | 1104.62 | 1259.708 | 1 | 99
1352.849609 | 1107.972 | 1265.149 | 1 | 100
1351.708984 | 1110.373 | 1265.241 | 1 | 101
1350.570313 | 1111.94 | 1266.202 | 1 | 102
1349.431641 | 1112.058 | 1264.915 | 1 | 103
1348.291016 | 1105.875 | 1260.438 | 1 | 104
1347.150391 | 1104.208 | 1256.817 | 1 | 105
1346.009766 | 1099.526 | 1252.805 | 1 | 106
1344.869141 | 1097.173 | 1248.609 | 1 | 107
1343.728516 | 1092.168 | 1240.948 | 1 | 108
1342.587891 | 1083.74 | 1231.38 | 1 | 109
1341.447266 | 1075.392 | 1221.816 | 1 | 110
1340.304688 | 1063.308 | 1203.704 | 1 | 111
1339.164063 | 1047.295 | 1193.844 | 1 | 112
1338.021484 | 1042.44 | 1189.13 | 1 | 113
1336.878906 | 1039.045 | 1181.53 | 1 | 114
1335.738281 | 1032.678 | 1176.021 | 1 | 115
1334.595703 | 1025.861 | 1170.4 | 1 | 116
1333.451172 | 1019.343 | 1160.175 | 1 | 117
1332.308594 | 1011.458 | 1152.36 | 1 | 118
1331.166016 | 1005.665 | 1149.241 | 1 | 119
1330.021484 | 1002.564 | 1143.559 | 1 | 119
1328.878906 | 999.154 | 1141.317 | 0 | 0
1327.734375 | 995.2296 | 1136.649 | 0 | 0
1326.589844 | 990.9972 | 1131.481 | 0 | 0
1325.445313 | 986.1989 | 1127.367 | 0 | 0
1324.300781 | 983.8063 | 1121.903 | 0 | 0
1323.15625 | 976.6521 | 1115.706 | 0 | 0
1322.011719 | 972.9771 | 1111.066 | 0 | 0
1320.865234 | 965.2361 | 1098.849 | 0 | 0
1319.720703 | 954.937 | 1086.362 | 0 | 0
1318.574219 | 940.182 | 1067.78 | 0 | 0
1317.429688 | 925.7004 | 1054.635 | 0 | 0
1316.283203 | 914.0703 | 1041.773 | 0 | 0
1315.136719 | 903.2648 | 1028.648 | 0 | 0
1313.990234 | 891.1737 | 1018.167 | 0 | 0
1312.841797 | 881.9616 | 1005.956 | 0 | 0
1311.695313 | 872.8926 | 998.1384 | 0 | 0
1310.548828 | 868.3222 | 995.0789 | 0 | 0
1309.400391 | 864.6051 | 988.9362 | 0 | 0
1308.251953 | 857.6231 | 981.6679 | 0 | 0
1307.105469 | 854.8612 | 982.4893 | 0 | 0
1305.957031 | 856.1398 | 979.4571 | 0 | 0
1304.808594 | 849.5822 | 974.4703 | 0 | 0
1303.660156 | 847.4538 | 972.9216 | 0 | 0
1302.509766 | 844.0103 | 969.671 | 0 | 0
1301.361328 | 844.6677 | 969.8272 | 0 | 0
1300.210938 | 841.4164 | 965.4908 | 0 | 0
1299.0625 | 839.9817 | 964.0372 | 0 | 0
1297.912109 | 836.0348 | 956.9906 | 0 | 0
1296.761719 | 827.7324 | 948.0285 | 0 | 0
1295.611328 | 820.4524 | 941.9842 | 0 | 0
1294.460938 | 817.2256 | 938.9325 | 0 | 0
1293.310547 | 815.1454 | 934.0398 | 0 | 0
1292.160156 | 808.7195 | 933.9002 | 0 | 0
1291.007813 | 812.1524 | 936.0795 | 0 | 0
1289.857422 | 815.2586 | 941.2119 | 0 | 0
1288.705078 | 818.3021 | 943.1372 | 0 | 0
1287.552734 | 818.6 | 944.6316 | 0 | 0
1286.400391 | 820.8972 | 944.3787 | 0 | 0
1285.248047 | 818.1598 | 944.0809 | 0 | 0
1284.095703 | 820.3803 | 942.2428 | 0 | 0
1282.943359 | 814.9694 | 939.3189 | 0 | 0
1281.789063 | 812.5488 | 937.3627 | 0 | 0
1280.636719 | 814.3312 | 938.0893 | 0 | 0
1279.482422 | 811.0551 | 933.8458 | 0 | 0
1278.328125 | 806.9788 | 926.8404 | 0 | 0
1277.175781 | 801.6388 | 924.274 | 0 | 0
1276.021484 | 799.8103 | 921.4389 | 0 | 0
1274.865234 | 794.03 | 911.7876 | 0 | 0
1273.710938 | 785.786 | 903.3755 | 0 | 0
1272.556641 | 779.4532 | 900.5092 | 0 | 0
1271.400391 | 778.1843 | 893.9644 | 0 | 0
1270.246094 | 770.7487 | 888.8404 | 0 | 0
1269.089844 | 766.7049 | 884.9147 | 0 | 0
1267.933594 | 763.9584 | 881.3432 | 0 | 0
1266.777344 | 760.5271 | 877.6727 | 0 | 0
1265.621094 | 757.6095 | 874.3578 | 0 | 0
1264.464844 | 754.7932 | 869.9324 | 0 | 0
1263.308594 | 749.9547 | 863.8183 | 0 | 0
1262.150391 | 741.698 | 855.4506 | 0 | 0
1260.994141 | 738.0003 | 850.823 | 0 | 0
1259.835938 | 731.2119 | 846.0751 | 0 | 0
1258.679688 | 732.2693 | 846.52 | 0 | 0
1257.521484 | 729.5111 | 841.9276 | 0 | 0
1256.363281 | 724.3403 | 836.6292 | 0 | 0
1255.205078 | 720.3619 | 834.8807 | 0 | 0
1254.044922 | 718.894 | 828.438 | 0 | 0
1252.886719 | 711.6635 | 821.802 | 0 | 0
1251.726563 | 705.046 | 813.3098 | 0 | 0
1250.568359 | 699.3868 | 808.5938 | 0 | 0
1249.408203 | 694.553 | 802.2443 | 0 | 0
1248.248047 | 688.4408 | 793.1108 | 0 | 0
1247.087891 | 678.8078 | 781.7462 | 0 | 0
1245.927734 | 668.848 | 770.7681 | 0 | 0
1244.767578 | 659.8838 | 760.3667 | 0 | 0
1243.607422 | 650.917 | 752.7947 | 0 | 0
1242.445313 | 644.6494 | 743.1656 | 0 | 0
1241.285156 | 636.4972 | 733.1441 | 0 | 0
1240.123047 | 625.2504 | 722.2717 | 0 | 0
1238.960938 | 617.7858 | 715.9708 | 0 | 0
1237.798828 | 614.4054 | 711.325 | 0 | 0
1236.636719 | 609.7912 | 703.722 | 0 | 0
1235.474609 | 601.3196 | 693.5331 | 0 | 0
1234.3125 | 592.2571 | 683.2195 | 0 | 0
1233.150391 | 583.5698 | 672.5749 | 0 | 0
1231.986328 | 571.9946 | 658.6168 | 0 | 0
1230.822266 | 559.5891 | 645.1856 | 0 | 0
1229.660156 | 550.7801 | 636.7851 | 0 | 0
1228.496094 | 543.2941 | 629.0453 | 0 | 0
1227.332031 | 537.4812 | 618.8614 | 0 | 0
1226.167969 | 525.7978 | 607.0756 | 0 | 0
1225.001953 | 515.4839 | 592.6973 | 0 | 0
1223.837891 | 502.8421 | 579.5319 | 0 | 0
1222.673828 | 492.8633 | 569.3246 | 0 | 0
1221.507813 | 483.6673 | 559.6081 | 0 | 0
1220.341797 | 476.1963 | 552.1773 | 0 | 0
1219.175781 | 470.9217 | 545.6524 | 0 | 0
1218.009766 | 465.0052 | 539.1075 | 0 | 0
1216.84375 | 459.6948 | 533.861 | 0 | 0
1215.677734 | 456.0062 | 531.7508 | 0 | 0
1214.511719 | 456.0761 | 529.9934 | 0 | 0
1213.34375 | 451.471 | 520.9846 | 0 | 0
1212.177734 | 442.1438 | 513.0312 | 0 | 0
1211.009766 | 436.3583 | 505.5297 | 0 | 0
1209.841797 | 429.2976 | 499.6498 | 0 | 0
1208.673828 | 426.2899 | 496.4524 | 0 | 0
1207.505859 | 423.8225 | 493.0114 | 0 | 0
1206.337891 | 420.3983 | 488.9865 | 0 | 0
1205.169922 | 416.9296 | 486.3657 | 0 | 0
1204 | 414.5202 | 478.6883 | 0 | 0
1202.832031 | 405.1733 | 469.7268 | 0 | 0
1201.662109 | 397.8321 | 459.2055 | 0 | 0
1200.492188 | 387.1876 | 447.631 | 0 | 0
1199.324219 | 379.3243 | 439.0576 | 0 | 0
1198.154297 | 371.2515 | 431.1724 | 0 | 0
1196.982422 | 364.616 | 422.4023 | 0 | 0
1195.8125 | 357.4873 | 416.5807 | 0 | 0
1194.642578 | 354.664 | 413.2873 | 0 | 0
1193.470703 | 350.6797 | 405.8514 | 0 | 0
1192.300781 | 343.1296 | 399.7356 | 0 | 0
1191.128906 | 339.0859 | 392.7151 | 0 | 0
1189.957031 | 331.1478 | 383.9717 | 0 | 0
1188.785156 | 324.1639 | 377.1007 | 0 | 0
1187.613281 | 319.4213 | 373.3672 | 0 | 0
1186.441406 | 317.792 | 373.1652 | 0 | 0
1185.267578 | 318.0169 | 368.1323 | 0 | 0
1184.095703 | 310.2623 | 361.0875 | 0 | 0
1182.921875 | 304.9684 | 356.6022 | 0 | 0
1181.748047 | 302.6202 | 350.7648 | 0 | 0
1180.576172 | 296.0184 | 343.7695 | 0 | 0
1179.402344 | 289.7053 | 337.3154 | 0 | 0
1178.228516 | 285.0217 | 333.5434 | 0 | 0
1177.052734 | 282.334 | 331.5566 | 0 | 0
1175.878906 | 282.5811 | 330.4106 | 0 | 0
1174.705078 | 280.3814 | 326.025 | 0 | 0
1173.529297 | 274.1862 | 321.4074 | 0 | 0
1172.353516 | 272.5269 | 318.8774 | 0 | 0
1171.177734 | 269.8821 | 313.3108 | 0 | 0
1170.003906 | 263.9453 | 306.4998 | 0 | 0
1168.826172 | 256.5453 | 301.8303 | 0 | 0
1167.650391 | 256.8671 | 300.1012 | 0 | 0
1166.474609 | 253.6037 | 296.4274 | 0 | 0
1165.298828 | 250.6185 | 294.4183 | 0 | 0
1164.121094 | 249.3556 | 291.9316 | 0 | 0
1162.943359 | 246.3953 | 286.1756 | 0 | 0
1161.765625 | 239.5813 | 278.0109 | 0 | 0
1160.589844 | 233.3145 | 273.0608 | 0 | 0
1159.412109 | 230.3906 | 269.5235 | 0 | 0
1158.232422 | 226.5501 | 263.8983 | 0 | 0
1157.054688 | 221.5957 | 258.6234 | 0 | 0
1155.876953 | 217.592 | 252.6935 | 0 | 0
1154.697266 | 210.8157 | 245.8112 | 0 | 0
1153.517578 | 205.9237 | 237.4726 | 0 | 0
1152.339844 | 197.3467 | 226.5657 | 0 | 0
1151.160156 | 186.7645 | 216.0304 | 0 | 0
1149.980469 | 179.4859 | 208.1538 | 0 | 0
1148.800781 | 173.4105 | 198.9488 | 0 | 0
1147.619141 | 163.3227 | 185.7119 | 0 | 0
1146.439453 | 151.5264 | 175.9664 | 0 | 0
1145.257813 | 146.3077 | 171.0895 | 0 | 0
1144.078125 | 143.7512 | 166.3566 | 0 | 0
1142.896484 | 137.8176 | 159.1594 | 0 | 0
1141.714844 | 131.5697 | 153.361 | 0 | 0
1140.533203 | 128.0031 | 149.1929 | 0 | 0
1139.351563 | 124.5153 | 146.9079 | 0 | 0
1138.169922 | 124.1354 | 147.8598 | 0 | 0
1136.986328 | 125.7134 | 146.8297 | 0 | 0
1135.804688 | 122.8051 | 144.1066 | 0 | 0
1134.621094 | 120.7017 | 139.712 | 0 | 0
1133.4375 | 115.3792 | 133.9752 | 0 | 0
1132.253906 | 111.0078 | 127.916 | 0 | 0
1131.070313 | 105.1407 | 121.0816 | 0 | 0
1129.886719 | 99.45909 | 116.3203 | 0 | 0
1128.703125 | 97.09522 | 114.3468 | 0 | 0
1127.519531 | 96.12441 | 112.4117 | 0 | 0
1126.333984 | 93.51252 | 109.137 | 0 | 0
1125.150391 | 90.90392 | 105.1998 | 0 | 0
1123.964844 | 86.56653 | 102.7106 | 0 | 0
1122.779297 | 86.70472 | 103.1082 | 0 | 0
1121.59375 | 87.23724 | 102.2182 | 0 | 0
1120.408203 | 85.2033 | 98.93127 | 0 | 0
1119.222656 | 81.69227 | 96.55428 | 0 | 0
1118.035156 | 80.92547 | 95.5339 | 0 | 0
1116.849609 | 80.23879 | 94.77781 | 0 | 0
1115.662109 | 79.387 | 95.68677 | 0 | 0
1114.474609 | 81.76967 | 96.26981 | 0 | 0
1113.289063 | 80.63619 | 94.94913 | 0 | 0
1112.101563 | 79.27813 | 93.66149 | 0 | 0
1110.912109 | 78.2084 | 90.44847 | 0 | 0
1109.724609 | 74.12587 | 86.89156 | 0 | 0
1108.537109 | 72.21782 | 83.66651 | 0 | 0
1107.347656 | 68.46283 | 78.46019 | 0 | 0
1106.160156 | 63.68065 | 76.39021 | 0 | 0
1104.970703 | 64.76531 | 75.53475 | 0 | 0
1103.78125 | 62.24223 | 72.75664 | 0 | 0
1102.591797 | 60.09407 | 72.2446 | 0 | 0
1101.402344 | 61.38127 | 71.46972 | 0 | 0
1100.212891 | 58.79114 | 68.83762 | 0 | 0
1099.021484 | 56.76571 | 63.88348 | 0 | 0
1097.832031 | 50.65087 | 60.14426 | 0 | 0
1096.640625 | 50.31264 | 61.02571 | 0 | 0
1095.451172 | 52.29874 | 61.20004 | 0 | 0
1094.259766 | 50.43708 | 58.49797 | 0 | 0
1093.068359 | 47.76272 | 54.78287 | 0 | 0
1091.876953 | 44.20067 | 51.19588 | 0 | 0
1090.685547 | 41.74128 | 50.14703 | 0 | 0
1089.492188 | 42.30221 | 51.92145 | 0 | 0
1088.300781 | 44.85769 | 50.90718 | 0 | 0
1087.107422 | 40.45977 | 47.87051 | 0 | 0
1085.914063 | 39.76841 | 47.24352 | 0 | 0
1084.722656 | 39.53869 | 45.62939 | 0 | 0
1083.529297 | 36.9335 | 42.99826 | 0 | 0
1082.333984 | 35.01126 | 42.32527 | 0 | 0
1081.140625 | 35.92342 | 41.07597 | 0 | 0
1079.947266 | 32.9175 | 39.2543 | 0 | 0
1078.751953 | 32.76288 | 38.24312 | 0 | 0
1077.558594 | 31.33035 | 36.96262 | 0 | 0
1076.363281 | 30.51558 | 35.91957 | 0 | 0
1075.167969 | 29.58517 | 33.71369 | 0 | 0
1073.972656 | 26.82463 | 33.63846 | 0 | 0
1072.777344 | 29.45935 | 35.06704 | 0 | 0
1071.582031 | 29.21489 | 32.11178 | 0 | 0
1070.386719 | 24.51466 | 27.30625 | 0 | 0
1069.189453 | 21.09969 | 23.87578 | 0 | 0
1067.994141 | 18.84935 | 21.6695 | 0 | 0
1066.796875 | 17.34896 | 22.87955 | 0 | 0
1065.599609 | 20.87069 | 23.44111 | 0 | 0
1064.402344 | 18.28707 | 20.13813 | 0 | 0
1063.205078 | 15.35313 | 19.35526 | 0 | 0
1062.007813 | 16.97932 | 21.07014 | 0 | 0
1060.808594 | 18.16045 | 19.4959 | 0 | 0
1059.611328 | 14.40692 | 16.9845 | 0 | 0
1058.412109 | 13.91901 | 14.35909 | 0 | 0
1057.214844 | 10.06748 | 10.30299 | 0 | 0
1056.015625 | 7.115359 | 9.216982 | 0 | 0
1054.816406 | 8.256282 | 8.881154 | 0 | 0
1053.617188 | 6.555295 | 6.99426 | 0 | 0
1052.416016 | 5.090431 | 4.759719 | 0 | 0
1051.216797 | 2.847601 | 1.707449 | 0 | 0
1050.017578 | 0 | 0.8644084 | 0 | 0
1048.816406 | 1.439275 | 1.068334 | 0 | 0
1047.615234 | 0.3395448 | 0.1866646 | 0 | 0
1046.414063 | -0.02874047 | -0.1467764 | 0 | 0
1045.212891 | -0.2156481 | 0.7211081 | 0 | 0
1044.011719 | 1.416322 | 1.226992 | 0 | 0
1042.810547 | 0.626669 | -0.006768383 | 0 | 0
1041.609375 | -0.6379386 | -1.591395 | 0 | 0
1040.40625 | -2.007497 | -2.17179 | 0 | 0
1039.205078 | -1.608621 | -0.5546529 | 0 | 0
1038.001953 | 0.6866006 | 0.702383 | 0 | 0
1036.798828 | 0.4809971 | -2.523203 | 0 | 0
1035.595703 | -4.675413 | -6.289965 | 0 | 0
1034.392578 | -5.780633 | -10.75186 | 0 | 0
1033.189453 | -12.09258 | -17.18494 | 0 | 0
1031.984375 | -16.4283 | -20.70855 | 0 | 0
1030.78125 | -17.9963 | -21.44826 | 0 | 0
1029.576172 | -17.60016 | -22.72033 | 0 | 0
1028.371094 | -20.10749 | -23.69724 | 0 | 0
1027.167969 | -19.28533 | -21.6966 | 0 | 0
1025.962891 | -16.72329 | -20.61983 | 0 | 0
1024.757813 | -17.49828 | -20.63761 | 0 | 0
1023.550781 | -16.69734 | -19.17642 | 0 | 0
1022.345703 | -15.12868 | -17.59054 | 0 | 0
1021.138672 | -14.0181 | -16.42232 | 0 | 0
1019.933594 | -13.2371 | -14.94759 | 0 | 0
1018.726563 | -11.53043 | -14.04523 | 0 | 0
1017.519531 | -11.74192 | -13.25246 | 0 | 0
1016.3125 | -10.21685 | -11.36027 | 0 | 0
1015.105469 | -8.606645 | -9.650891 | 0 | 0
1013.898438 | -7.384478 | -10.16674 | 0 | 0
1012.689453 | -9.434156 | -11.86407 | 0 | 0
1011.482422 | -10.22412 | -13.98662 | 0 | 0
1010.273438 | -12.91369 | -18.04982 | 0 | 0
1009.066406 | -16.99408 | -20.17844 | 0 | 0
1007.857422 | -16.38674 | -19.76133 | 0 | 0
1006.648438 | -16.30407 | -20.17545 | 0 | 0
1005.4375 | -17.01795 | -22.35832 | 0 | 0
1004.228516 | -19.969 | -25.02614 | 0 | 0
1003.019531 | -21.43124 | -26.52777 | 0 | 0
1001.808594 | -22.38239 | -27.61204 | 0 | 0
1000.599609 | -23.29566 | -29.06799 | 0 | 0
999.388672 | -24.71343 | -32.37494 | 0 | 0
998.177734 | -28.75743 | -35.70594 | 0 | 0
996.966797 | -30.21498 | -36.44058 | 0 | 0
995.755859 | -29.97072 | -35.81689 | 0 | 0
994.544922 | -29.18494 | -33.98137 | 0 | 0
993.332031 | -26.84873 | -32.36787 | 0 | 0
992.121094 | -26.61048 | -31.239 | 0 | 0
990.908203 | -24.90116 | -29.90635 | 0 | 0
989.695313 | -24.41304 | -29.95722 | 0 | 0
988.482422 | -24.985 | -28.19883 | 0 | 0
987.269531 | -21.51354 | -25.98612 | 0 | 0
986.056641 | -21.33639 | -24.5934 | 0 | 0
984.84375 | -19.21698 | -23.75603 | 0 | 0
983.628906 | -19.89262 | -24.49624 | 0 | 0
982.416016 | -20.50055 | -23.72793 | 0 | 0
981.201172 | -18.56278 | -21.52846 | 0 | 0
979.988281 | -16.93663 | -20.95144 | 0 | 0
978.773438 | -17.5558 | -21.2394 | 0 | 0
977.558594 | -17.41067 | -20.02319 | 0 | 0
976.341797 | -15.50063 | -21.27112 | 0 | 0
975.126953 | -19.51805 | -23.78924 | 0 | 0
973.912109 | -19.64621 | -22.65401 | 0 | 0
972.695313 | -17.58929 | -20.1956 | 0 | 0
971.478516 | -15.60539 | -16.73325 | 0 | 0
970.263672 | -11.94259 | -11.70248 | 0 | 0
969.046875 | -7.292298 | -10.39201 | 0 | 0
967.830078 | -9.788621 | -10.94522 | 0 | 0
966.613281 | -8.201596 | -10.98968 | 0 | 0
965.394531 | -9.832744 | -11.47716 | 0 | 0
964.177734 | -9.031806 | -10.6023 | 0 | 0
962.958984 | -8.366837 | -10.64591 | 0 | 0
961.742188 | -9.131423 | -13.07713 | 0 | 0
960.523438 | -12.32848 | -15.76948 | 0 | 0
959.304688 | -13.54965 | -15.2435 | 0 | 0
958.085938 | -11.46532 | -13.60411 | 0 | 0
956.867188 | -10.85938 | -12.63558 | 0 | 0
955.646484 | -9.842742 | -13.6175 | 0 | 0
954.427734 | -12.50393 | -17.49068 | 0 | 0
953.207031 | -16.1528 | -20.46164 | 0 | 0
951.988281 | -17.42527 | -21.18614 | 0 | 0
950.767578 | -17.28611 | -20.19389 | 0 | 0
949.546875 | -15.79956 | -19.69764 | 0 | 0
948.326172 | -16.47305 | -20.20058 | 0 | 0
947.103516 | -16.57071 | -18.85006 | 0 | 0
945.882813 | -14.31324 | -16.20103 | 0 | 0
944.662109 | -12.23051 | -15.3481 | 0 | 0
943.439453 | -12.87565 | -13.91749 | 0 | 0
942.216797 | -9.890338 | -12.95957 | 0 | 0
940.996094 | -11.34262 | -13.34169 | 0 | 0
939.773438 | -10.48148 | -12.4906 | 0 | 0
938.550781 | -9.950411 | -10.30792 | 0 | 0
937.326172 | -6.884217 | -8.836456 | 0 | 0
936.103516 | -7.570309 | -8.613515 | 0 | 0
934.878906 | -6.497051 | -7.347546 | 0 | 0
933.65625 | -5.521941 | -4.237308 | 0 | 0
932.431641 | -1.398322 | -0.2267048 | 0 | 0
931.207031 | 1.028073 | 0.4523985 | 0 | 0
929.982422 | -0.2892279 | -1.040914 | 0 | 0
928.757813 | -1.410767 | -2.132124 | 0 | 0
927.533203 | -2.07136 | -1.346043 | 0 | 0
926.308594 | -0.126962 | -2.556698 | 0 | 0
925.082031 | -4.04192 | -7.398053 | 0 | 0
923.857422 | -8.040391 | -11.56488 | 0 | 0
922.630859 | -10.81698 | -13.25339 | 0 | 0
921.404297 | -10.79365 | -13.3697 | 0 | 0
920.177734 | -11.00662 | -13.43733 | 0 | 0
918.951172 | -10.90395 | -13.80882 | 0 | 0
917.724609 | -11.61233 | -17.81443 | 0 | 0
916.496094 | -17.38924 | -20.42256 | 0 | 0
915.269531 | -15.91124 | -18.01958 | 0 | 0
914.041016 | -13.42431 | -16.21643 | 0 | 0
912.8125 | -12.97572 | -16.04552 | 0 | 0
911.585938 | -13.18767 | -13.97769 | 0 | 0
910.357422 | -9.567735 | -7.848802 | 0 | 0
909.126953 | -3.189679 | -3.147859 | 0 | 0
907.898438 | -1.934978 | -1.863311 | 0 | 0
906.669922 | -1.098455 | -2.68016 | 0 | 0
905.439453 | -3.257868 | -2.00117 | 0 | 0
904.210938 | 0 | 6.052046 | 0 | 0
902.980469 | 9.836975 | 5.300903 | 0 | 0
901.75 | -1.220905 | 2.218632 | 0 | 0
900.519531 | 4.827062 | 12.696 | 0 | 0
899.289063 | 15.80898 |  | 0 | 0

## 2
Sample ID | Example 2
Maceral | Phytoclast
R_shift (cm-1) | Counts | SG Smoothing | Background | Background Corrected | R_shift (cm-1) | Corrected & normalized | Normalizing the Spectra |  | Control Points |  |  | Fourth Degree Polynomial Coefficients
2026.03125 | 6324.371582 | 6324.371582 | 6410.94 | -86.56799 | 2026.03125 | -20.31183 | Max value | 8523.9 | X-axis | MATCH | Y-axis | a | b | cx | d
2025.019531 | 6425.044922 | 6425.044922 | 6414.422 | 10.62268 | 2025.019531 | 2.492446 | Normalize G band to: | 2000 | 2001.708984 | 28 | 6491.114 | -7.293465e-07 | -0.001847981 | 13.02092 | -6318.671
2024.007813 | 6573.451172 | 6515.602 | 6417.892 | 97.70997 | 2024.007813 | 22.92612 | Scale factor | 4.26195 | 1851.289063 | 174 | 6825.672 | y = ax3 + bx2 + cx + d
2022.998047 | 6450.862305 | 6470.661 | 6421.342 | 49.31849 | 2022.998047 | 11.57181 |  |  | 1050.017578 | 890 | 4471.703
2021.986328 | 6413.457031 | 6422.078 | 6424.787 | -2.708029 | 2021.986328 | -0.6353967 |  |  | 904.210938 | 1010 | 3404.889
2020.972656 | 6306.425781 | 6411.615 | 6428.224 | -16.60913 | 2020.972656 | -3.897072
2019.960938 | 6369.638184 | 6405.125 | 6431.643 | -26.51808 | 2019.960938 | -6.222053
2018.949219 | 6401.886719 | 6426.34 | 6435.049 | -8.708811 | 2018.949219 | -2.043386
2017.9375 | 6444.434082 | 6462.842 | 6438.441 | 24.40031 | 2017.9375 | 5.725152 | [7 empty] | Note
2016.923828 | 6458.615234 | 6475.681 | 6441.828 | 33.8529 | 2016.923828 | 7.943053 | [7 empty] | If the Background correction is unsatisfactory, try changing the location of the control points by changing the X-axis values. For example: change "=A634" to "=A630"
2015.910156 | 6454.753418 | 6482.774 | 6445.201 | 37.57308 | 2015.910156 | 8.815936
2014.898438 | 6559.096191 | 6478.755 | 6448.556 | 30.1989 | 2014.898438 | 7.085699
2013.884766 | 6596.428711 | 6473.174 | 6451.904 | 21.27065 | 2013.884766 | 4.990825
2012.871094 | 6533.313477 | 6491.118 | 6455.239 | 35.87969 | 2012.871094 | 8.418608
2011.857422 | 6583.510742 | 6497.344 | 6458.561 | 38.78274 | 2011.857422 | 9.099763
2010.84375 | 6484.385742 | 6501.752 | 6461.87 | 39.88149 | 2010.84375 | 9.357569
2009.830078 | 6387.874023 | 6499.517 | 6465.167 | 34.34988 | 2009.830078 | 8.059662
2008.814453 | 6414.913086 | 6492.913 | 6468.457 | 24.45637 | 2008.814453 | 5.738305
2007.800781 | 6459.950684 | 6490.487 | 6471.728 | 18.75961 | 2007.800781 | 4.401649
2006.785156 | 6574.418945 | 6482.395 | 6474.992 | 7.403068 | 2006.785156 | 1.737014
2005.771484 | 6341.67041 | 6478.711 | 6478.237 | 0.4739538 | 2005.771484 | 0.1112059
2004.755859 | 6476.686523 | 6470.01 | 6481.476 | -11.46537 | 2004.755859 | -2.69017
2003.740234 | 6591.084961 | 6470.408 | 6484.701 | -14.29386 | 2003.740234 | -3.353831
2002.724609 | 6456.137207 | 6476.303 | 6487.914 | -11.61092 | 2002.724609 | -2.724321
2001.708984 | 6529.381348 | 6491.114 | 6491.114 | 0 | 2001.708984 | 0
2000.693359 | 6528.093262 | 6512.895 | 6494.301 | 18.59368 | 2000.693359 | 4.362717
1999.677734 | 6470.296387 | 6529.306 | 6497.476 | 31.83057 | 1999.677734 | 7.468546
1998.660156 | 6535.791992 | 6534.037 | 6500.643 | 33.39404 | 1998.660156 | 7.83539
1997.644531 | 6467.74707 | 6527.134 | 6503.792 | 23.34169 | 1997.644531 | 5.476762
1996.626953 | 6566.589844 | 6533.876 | 6506.934 | 26.94189 | 1996.626953 | 6.321493
1995.611328 | 6519.099121 | 6557.001 | 6510.057 | 46.94399 | 1995.611328 | 11.01467
1994.59375 | 6587.101074 | 6549.642 | 6513.173 | 36.46957 | 1994.59375 | 8.557014
1993.576172 | 6608.895996 | 6562.808 | 6516.276 | 46.53246 | 1993.576172 | 10.91811
1992.558594 | 6661.463867 | 6579.613 | 6519.366 | 60.24654 | 1992.558594 | 14.13591
1991.541016 | 6542.186035 | 6587.228 | 6522.444 | 64.78455 | 1991.541016 | 15.20068
1990.523438 | 6528.081543 | 6593.642 | 6525.508 | 68.13406 | 1990.523438 | 15.98659
1989.505859 | 6519.110352 | 6608.255 | 6528.56 | 79.69469 | 1989.505859 | 18.69911
1988.486328 | 6558.840332 | 6606.141 | 6531.605 | 74.53566 | 1988.486328 | 17.48863
1987.46875 | 6752.308594 | 6599.036 | 6534.631 | 64.40489 | 1987.46875 | 15.1116
1986.449219 | 6638.255859 | 6597.08 | 6537.65 | 59.43031 | 1986.449219 | 13.94439
1985.429688 | 6534.494629 | 6596.313 | 6540.656 | 55.65706 | 1985.429688 | 13.05906
1984.412109 | 6717.610352 | 6585.72 | 6543.644 | 42.07596 | 1984.412109 | 9.872466
1983.392578 | 6529.376953 | 6582.619 | 6546.624 | 35.99507 | 1983.392578 | 8.44568
1982.373047 | 6574.181152 | 6579.268 | 6549.592 | 29.67596 | 1982.373047 | 6.963001
1981.353516 | 6544.741699 | 6581.387 | 6552.547 | 28.8409 | 1981.353516 | 6.767067
1980.332031 | 6602.321289 | 6577.978 | 6555.494 | 22.48358 | 1980.332031 | 5.275421
1979.3125 | 6447.519531 | 6566.442 | 6558.423 | 8.018514 | 1979.3125 | 1.881419
1978.292969 | 6556.257324 | 6563.875 | 6561.339 | 2.535516 | 1978.292969 | 0.5949192
1977.271484 | 6680.297852 | 6558.202 | 6564.248 | -6.045563 | 1977.271484 | -1.418497
1976.251953 | 6515.344727 | 6569.122 | 6567.138 | 1.983379 | 1976.251953 | 0.4653688
1975.230469 | 6544.753906 | 6578.356 | 6570.022 | 8.333951 | 1975.230469 | 1.955431
1974.208984 | 6615.04834 | 6583.44 | 6572.892 | 10.54854 | 1974.208984 | 2.475049
1973.1875 | 6570.315918 | 6602.336 | 6575.749 | 26.58672 | 1973.1875 | 6.238158
1972.166016 | 6604.808105 | 6601.453 | 6578.594 | 22.85887 | 1972.166016 | 5.363477
1971.144531 | 6621.405273 | 6605.024 | 6581.425 | 23.59875 | 1971.144531 | 5.537078
1970.123047 | 6602.239746 | 6611.511 | 6584.244 | 27.26697 | 1970.123047 | 6.397768
1969.101563 | 6710.759766 | 6618.61 | 6587.05 | 31.56041 | 1969.101563 | 7.405156
1968.078125 | 6569.037598 | 6613.625 | 6589.848 | 23.7763 | 1968.078125 | 5.578737
1967.056641 | 6626.471191 | 6605.753 | 6592.629 | 13.12404 | 1967.056641 | 3.07935
1966.033203 | 6635.393555 | 6612.886 | 6595.401 | 17.48511 | 1966.033203 | 4.102609
1965.009766 | 6606.039063 | 6603.871 | 6598.161 | 5.710252 | 1965.009766 | 1.339821
1963.986328 | 6551.185547 | 6605.451 | 6600.908 | 4.542848 | 1963.986328 | 1.065908
1962.964844 | 6539.713379 | 6600.034 | 6603.637 | -3.602783 | 1962.964844 | -0.8453368
1961.941406 | 6645.550293 | 6594.773 | 6606.358 | -11.58487 | 1961.941406 | -2.718208
1960.916016 | 6636.614746 | 6598.447 | 6609.071 | -10.62406 | 1960.916016 | -2.492769
1959.892578 | 6553.758789 | 6593.772 | 6611.767 | -17.99534 | 1959.892578 | -4.222326
1958.869141 | 6583.074219 | 6595.668 | 6614.449 | -18.78117 | 1958.869141 | -4.406709
1957.84375 | 6551.223633 | 6597.863 | 6617.124 | -19.26081 | 1957.84375 | -4.519249
1956.820313 | 6659.504883 | 6596.111 | 6619.781 | -23.66979 | 1956.820313 | -5.553747
1955.794922 | 6599.634277 | 6596.687 | 6622.43 | -25.74277 | 1955.794922 | -6.040139
1954.769531 | 6674.758789 | 6601.121 | 6625.066 | -23.94547 | 1954.769531 | -5.61843
1953.746094 | 6520.700684 | 6624.119 | 6627.685 | -3.566008 | 1953.746094 | -0.8367081
1952.720703 | 6672.182129 | 6628.239 | 6630.295 | -2.055824 | 1952.720703 | -0.482367
1951.695313 | 6642.897949 | 6624.31 | 6632.893 | -8.582938 | 1951.695313 | -2.013852
1950.669922 | 6534.740234 | 6627.824 | 6635.477 | -7.653143 | 1950.669922 | -1.79569
1949.642578 | 6665.778809 | 6627.937 | 6638.054 | -10.11691 | 1949.642578 | -2.373775
1948.617188 | 6560.202637 | 6621.269 | 6640.613 | -19.34413 | 1948.617188 | -4.538797
1947.589844 | 6698.815918 | 6627.319 | 6643.164 | -15.84529 | 1947.589844 | -3.717849
1946.564453 | 6661.927734 | 6619.389 | 6645.697 | -26.30814 | 1946.564453 | -6.172794
1945.537109 | 6719.117188 | 6632.13 | 6648.222 | -16.09211 | 1945.537109 | -3.775761
1944.511719 | 6735.616699 | 6644.263 | 6650.73 | -6.46676 | 1944.511719 | -1.517324
1943.484375 | 6436.995117 | 6653.736 | 6653.229 | 0.507009 | 1943.484375 | 0.1189617
1942.457031 | 6575.499512 | 6653.546 | 6655.716 | -2.16988 | 1942.457031 | -0.5091285
1941.429688 | 6640.283203 | 6662.598 | 6658.189 | 4.408217 | 1941.429688 | 1.034319
1940.402344 | 6644.087402 | 6680.618 | 6660.65 | 19.9674 | 1940.402344 | 4.685038
1939.373047 | 6724.069336 | 6684.858 | 6663.103 | 21.75529 | 1939.373047 | 5.104538
1938.345703 | 6783.710449 | 6687.841 | 6665.538 | 22.303 | 1938.345703 | 5.23305
1937.316406 | 6647.87793 | 6678.788 | 6667.965 | 10.82289 | 1937.316406 | 2.539423
1936.289063 | 6821.713867 | 6675.566 | 6670.374 | 5.191506 | 1936.289063 | 1.218106
1935.259766 | 6673.239258 | 6679.489 | 6672.775 | 6.714325 | 1935.259766 | 1.575411
1934.230469 | 6608.539063 | 6681.65 | 6675.163 | 6.486678 | 1934.230469 | 1.521998
1933.203125 | 6721.410156 | 6700.34 | 6677.534 | 22.80596 | 1933.203125 | 5.351063
1932.173828 | 6702.371582 | 6683.461 | 6679.897 | 3.564513 | 1932.173828 | 0.8363572
1931.144531 | 6721.37207 | 6665.072 | 6682.246 | -17.17446 | 1931.144531 | -4.029718
1930.113281 | 6555.31543 | 6657.838 | 6684.587 | -26.74898 | 1930.113281 | -6.27623
1929.083984 | 6554.061523 | 6648.745 | 6686.911 | -38.16586 | 1929.083984 | -8.955022
1928.054688 | 6646.564941 | 6654.563 | 6689.222 | -34.65862 | 1928.054688 | -8.132102
1927.023438 | 6688.363281 | 6665.645 | 6691.524 | -25.87893 | 1927.023438 | -6.072086
1925.994141 | 6758.008789 | 6667.293 | 6693.809 | -26.51639 | 1925.994141 | -6.221655
1924.962891 | 6645.287598 | 6691.056 | 6696.086 | -5.029932 | 1924.962891 | -1.180195
1923.931641 | 6752.895508 | 6704.814 | 6698.35 | 6.464492 | 1923.931641 | 1.516792
1922.900391 | 6566.804688 | 6713.004 | 6700.601 | 12.40325 | 1922.900391 | 2.910229
1921.869141 | 6709.821289 | 6733.88 | 6702.839 | 31.04149 | 1921.869141 | 7.283401
1920.837891 | 6837.600586 | 6744.657 | 6705.064 | 39.59266 | 1920.837891 | 9.289798
1919.806641 | 6767.984375 | 6753.359 | 6707.276 | 46.0833 | 1919.806641 | 10.81273
1918.775391 | 6822.345703 | 6746.521 | 6709.476 | 37.045 | 1918.775391 | 8.692031
1917.744141 | 6724.938477 | 6742.471 | 6711.662 | 30.80937 | 1917.744141 | 7.228936
1916.710938 | 6756.529785 | 6729.339 | 6713.84 | 15.49912 | 1916.710938 | 3.636626
1915.679688 | 6793.165527 | 6716.295 | 6716.001 | 0.2948611 | 1915.679688 | 0.06918455
1914.646484 | 6695.820801 | 6719.128 | 6718.153 | 0.9751189 | 1914.646484 | 0.2287964
1913.613281 | 6707.182129 | 6713.546 | 6720.292 | -6.746063 | 1913.613281 | -1.582858
1912.580078 | 6688.219238 | 6715.135 | 6722.418 | -7.283157 | 1912.580078 | -1.708879
1911.546875 | 6573.266602 | 6700.589 | 6724.531 | -23.94213 | 1911.546875 | -5.617647
1910.513672 | 6660.418457 | 6691.13 | 6726.632 | -35.5016 | 1910.513672 | -8.329896
1909.480469 | 6709.657715 | 6715.626 | 6728.719 | -13.09341 | 1909.480469 | -3.072164
1908.447266 | 6743.72998 | 6711.821 | 6730.794 | -18.97316 | 1908.447266 | -4.451755
1907.412109 | 6623.806152 | 6722.736 | 6732.86 | -10.12392 | 1907.412109 | -2.37542
1906.378906 | 6789.121582 | 6720.418 | 6734.909 | -14.49116 | 1906.378906 | -3.400123
1905.34375 | 6858.486816 | 6729.38 | 6736.949 | -7.569393 | 1905.34375 | -1.77604
1904.310547 | 6748.701172 | 6743.907 | 6738.972 | 4.934649 | 1904.310547 | 1.157838
1903.275391 | 6754.988281 | 6754.14 | 6740.986 | 13.15341 | 1903.275391 | 3.086243
1902.240234 | 6766.316895 | 6769.952 | 6742.988 | 26.96472 | 1902.240234 | 6.32685
1901.205078 | 6792.769531 | 6777.409 | 6744.976 | 32.43267 | 1901.205078 | 7.60982
1900.169922 | 6859.54834 | 6775.02 | 6746.952 | 28.0682 | 1900.169922 | 6.585765
1899.134766 | 6505.379883 | 6779.33 | 6748.915 | 30.41503 | 1899.134766 | 7.136412
1898.097656 | 6826.708984 | 6781.151 | 6750.868 | 30.28313 | 1898.097656 | 7.105464
1897.0625 | 6729.673828 | 6764.332 | 6752.805 | 11.52657 | 1897.0625 | 2.704529
1896.027344 | 6866.947754 | 6746.749 | 6754.729 | -7.980146 | 1896.027344 | -1.872417
1894.990234 | 6790.090332 | 6744.837 | 6756.644 | -11.8073 | 1894.990234 | -2.770398
1893.953125 | 6793.841797 | 6763.466 | 6758.546 | 4.919592 | 1893.953125 | 1.154305
1892.916016 | 6782.486328 | 6769.92 | 6760.435 | 9.485504 | 1892.916016 | 2.225625
1891.880859 | 6698.137695 | 6760.239 | 6762.308 | -2.068268 | 1891.880859 | -0.4852867
1890.84375 | 6769.854492 | 6757.064 | 6764.171 | -7.106635 | 1890.84375 | -1.667461
1889.806641 | 6740.896973 | 6762.321 | 6766.021 | -3.7009 | 1889.806641 | -0.8683584
1888.767578 | 6644.025391 | 6772.081 | 6767.862 | 4.219048 | 1888.767578 | 0.9899336
1887.730469 | 6645.285645 | 6755.977 | 6769.687 | -13.71035 | 1887.730469 | -3.21692
1886.693359 | 6945.803223 | 6759.477 | 6771.499 | -12.02233 | 1886.693359 | -2.820852
1885.654297 | 6871.577148 | 6763.122 | 6773.301 | -10.17969 | 1885.654297 | -2.388504
1884.617188 | 6830.059082 | 6761.353 | 6775.087 | -13.7346 | 1884.617188 | -3.22261
1883.578125 | 6620.162109 | 6761.24 | 6776.864 | -15.62415 | 1883.578125 | -3.665963
1882.539063 | 6633.990234 | 6755.428 | 6778.628 | -23.19955 | 1882.539063 | -5.443412
1881.5 | 6853.830566 | 6744.616 | 6780.378 | -35.76223 | 1881.5 | -8.391047
1880.460938 | 6809.834961 | 6743.957 | 6782.116 | -38.1594 | 1880.460938 | -8.953507
1879.421875 | 6733.20752 | 6740.576 | 6783.841 | -43.26594 | 1879.421875 | -10.15168
1878.382813 | 6764.581543 | 6729.551 | 6785.554 | -56.00242 | 1878.382813 | -13.14009
1877.34375 | 6725.648926 | 6724.968 | 6787.253 | -62.28505 | 1877.34375 | -14.61421
1876.302734 | 6709.321777 | 6710.196 | 6788.943 | -78.74694 | 1876.302734 | -18.47674
1875.263672 | 6559.994141 | 6715.422 | 6790.616 | -75.19371 | 1875.263672 | -17.64303
1874.222656 | 6746.94043 | 6722.994 | 6792.28 | -69.28607 | 1874.222656 | -16.25689
1873.181641 | 6667.90332 | 6728.007 | 6793.931 | -65.92341 | 1873.181641 | -15.4679
1872.142578 | 6761.958008 | 6727.574 | 6795.566 | -67.99193 | 1872.142578 | -15.95324
1871.101563 | 6881.053711 | 6740.455 | 6797.191 | -56.73586 | 1871.101563 | -13.31218
1870.060547 | 6671.661621 | 6765.427 | 6798.803 | -33.37606 | 1870.060547 | -7.83117
1869.019531 | 6765.662598 | 6790.74 | 6800.403 | -9.662447 | 1869.019531 | -2.267142
1867.978516 | 6887.197266 | 6798.095 | 6801.989 | -3.894655 | 1867.978516 | -0.91382
1866.935547 | 6695.462402 | 6812.851 | 6803.566 | 9.285329 | 1866.935547 | 2.178657
1865.894531 | 6779.384766 | 6817.548 | 6805.127 | 12.42071 | 1865.894531 | 2.914324
1864.851563 | 6850.751465 | 6824.827 | 6806.678 | 18.14902 | 1864.851563 | 4.258383
1863.810547 | 6866.995117 | 6814.386 | 6808.213 | 6.172938 | 1863.810547 | 1.448383
1862.767578 | 6988.396484 | 6823.398 | 6809.738 | 13.66008 | 1862.767578 | 3.205123
1861.724609 | 6929.505371 | 6814.426 | 6811.25 | 3.175871 | 1861.724609 | 0.7451684
1860.681641 | 6712.949219 | 6795.493 | 6812.749 | -17.25683 | 1860.681641 | -4.049046
1859.638672 | 6721.699219 | 6803.224 | 6814.236 | -11.01213 | 1859.638672 | -2.583825
1858.595703 | 6662.891113 | 6802.506 | 6815.709 | -13.20387 | 1858.595703 | -3.098083
1857.552734 | 6824.242188 | 6804.251 | 6817.17 | -12.91937 | 1857.552734 | -3.031329
1856.509766 | 6752.931641 | 6811.633 | 6818.618 | -6.985 | 1856.509766 | -1.638921
1855.464844 | 6856.690918 | 6806.448 | 6820.056 | -13.60771 | 1855.464844 | -3.192836
1854.421875 | 6802.902344 | 6792.139 | 6821.478 | -29.33891 | 1854.421875 | -6.883918
1853.376953 | 6849.120605 | 6795.596 | 6822.89 | -27.29372 | 1853.376953 | -6.404045
1852.333984 | 6692.885742 | 6807.555 | 6824.286 | -16.73119 | 1852.333984 | -3.925712
1851.289063 | 6799.077637 | 6825.672 | 6825.672 | 0 | 1851.289063 | 0
1850.244141 | 7050.128906 | 6838.151 | 6827.045 | 11.10599 | 1850.244141 | 2.605847
1849.199219 | 6881.455566 | 6845.731 | 6828.406 | 17.32494 | 1849.199219 | 4.065027
1848.154297 | 6780.272949 | 6842.36 | 6829.753 | 12.60705 | 1848.154297 | 2.958048
1847.109375 | 6776.506348 | 6835.85 | 6831.088 | 4.762396 | 1847.109375 | 1.117422
1846.0625 | 6815.180176 | 6825.802 | 6832.412 | -6.610181 | 1846.0625 | -1.550976
1845.017578 | 6776.465332 | 6832.433 | 6833.721 | -1.288491 | 1845.017578 | -0.3023242
1843.970703 | 6974.834473 | 6830.711 | 6835.02 | -4.308689 | 1843.970703 | -1.010967
1842.925781 | 6833.809082 | 6829.662 | 6836.303 | -6.640328 | 1842.925781 | -1.558049
1841.878906 | 6727.759766 | 6825.935 | 6837.575 | -11.64045 | 1841.878906 | -2.73125
1840.832031 | 6786.358887 | 6815.675 | 6838.835 | -23.15995 | 1840.832031 | -5.43412
1839.785156 | 6887.327148 | 6816.748 | 6840.082 | -23.33445 | 1839.785156 | -5.475064
1838.738281 | 6748.916992 | 6826.103 | 6841.316 | -15.21329 | 1838.738281 | -3.569561
1837.691406 | 6862.317871 | 6832.915 | 6842.537 | -9.622139 | 1837.691406 | -2.257684
1836.644531 | 6793.745605 | 6842.788 | 6843.746 | -0.9580916 | 1836.644531 | -0.2248012
1835.597656 | 7001.781738 | 6843.324 | 6844.941 | -1.617534 | 1835.597656 | -0.3795291
1834.548828 | 6689.063965 | 6844.256 | 6846.126 | -1.87047 | 1834.548828 | -0.4388766
1833.501953 | 6874.624512 | 6826.923 | 6847.296 | -20.37247 | 1833.501953 | -4.780082
1832.453125 | 6821.042969 | 6825.578 | 6848.455 | -22.87686 | 1832.453125 | -5.367697
1831.40625 | 6921.854004 | 6820.286 | 6849.599 | -29.31268 | 1831.40625 | -6.877763
1830.357422 | 6850.857422 | 6814.495 | 6850.732 | -36.23757 | 1830.357422 | -8.50258
1829.308594 | 6735.086914 | 6807.874 | 6851.853 | -43.97869 | 1829.308594 | -10.31891
1828.259766 | 6905.53418 | 6826.274 | 6852.96 | -26.68624 | 1828.259766 | -6.26151
1827.210938 | 6859.460938 | 6837.763 | 6854.055 | -16.29203 | 1827.210938 | -3.82267
1826.162109 | 6691.514648 | 6842.749 | 6855.137 | -12.38819 | 1826.162109 | -2.906695
1825.111328 | 6742.494629 | 6842.381 | 6856.208 | -13.8265 | 1825.111328 | -3.244171
1824.0625 | 6718.856445 | 6866.078 | 6857.264 | 8.814606 | 1824.0625 | 2.06821
1823.011719 | 6918.981934 | 6862.51 | 6858.309 | 4.201288 | 1823.011719 | 0.9857666
1821.962891 | 6979.833496 | 6872.887 | 6859.339 | 13.54807 | 1821.962891 | 3.178842
1820.912109 | 7008.354492 | 6883.488 | 6860.359 | 23.12939 | 1820.912109 | 5.42695
1819.861328 | 6952.382324 | 6906.785 | 6861.365 | 45.42016 | 1819.861328 | 10.65713
1818.810547 | 7055.426758 | 6927.37 | 6862.359 | 65.0111 | 1818.810547 | 15.25384
1817.759766 | 6847.952148 | 6924.173 | 6863.34 | 60.833 | 1817.759766 | 14.27351
1816.708984 | 6762.240723 | 6941.562 | 6864.308 | 77.25414 | 1816.708984 | 18.12648
1815.658203 | 6937.26709 | 6944.581 | 6865.263 | 79.31784 | 1815.658203 | 18.61069
1814.607422 | 6970.728027 | 6933.875 | 6866.205 | 67.66957 | 1814.607422 | 15.87761
1813.554688 | 6892.487305 | 6934.715 | 6867.136 | 67.57894 | 1813.554688 | 15.85634
1812.503906 | 6978.056641 | 6917.772 | 6868.053 | 49.71966 | 1812.503906 | 11.66594
1811.451172 | 6974.274902 | 6903.524 | 6868.958 | 34.56601 | 1811.451172 | 8.110374
1810.400391 | 6935.766602 | 6904.279 | 6869.849 | 34.42991 | 1810.400391 | 8.07844
1809.347656 | 6860.070313 | 6898.645 | 6870.728 | 27.91699 | 1809.347656 | 6.550286
1808.294922 | 6801.759766 | 6904.713 | 6871.595 | 33.11817 | 1808.294922 | 7.770662
1807.242188 | 6971.559082 | 6917.921 | 6872.449 | 45.4718 | 1807.242188 | 10.66925
1806.189453 | 6828.97168 | 6907.252 | 6873.29 | 33.96162 | 1806.189453 | 7.968563
1805.134766 | 6983.83252 | 6894.034 | 6874.12 | 19.91412 | 1805.134766 | 4.672537
1804.082031 | 6989.96582 | 6906.319 | 6874.935 | 31.3841 | 1804.082031 | 7.363788
1803.029297 | 6780.56543 | 6913.7 | 6875.737 | 37.96297 | 1803.029297 | 8.907417
1801.974609 | 6875.902832 | 6918.899 | 6876.528 | 42.37094 | 1801.974609 | 9.941679
1800.921875 | 7000.921875 | 6929.602 | 6877.305 | 52.29681 | 1800.921875 | 12.27063
1799.867188 | 6875.819336 | 6949.606 | 6878.07 | 71.53569 | 1799.867188 | 16.78473
1798.8125 | 7047.82666 | 6959.982 | 6878.823 | 81.15872 | 1798.8125 | 19.04263
1797.757813 | 6880.685547 | 6962.785 | 6879.562 | 83.22302 | 1797.757813 | 19.52698
1796.703125 | 6918.999023 | 6955.704 | 6880.289 | 75.41452 | 1796.703125 | 17.69484
1795.648438 | 7105.74707 | 6969.154 | 6881.003 | 88.15075 | 1795.648438 | 20.6832
1794.59375 | 7079.687988 | 6963.228 | 6881.704 | 81.5235 | 1794.59375 | 19.12822
1793.539063 | 6885.459473 | 6977.893 | 6882.392 | 95.50043 | 1793.539063 | 22.40768
1792.482422 | 6997.92627 | 6992.311 | 6883.069 | 109.2423 | 1792.482422 | 25.63201
1791.427734 | 6969.429199 | 6997.538 | 6883.731 | 113.807 | 1791.427734 | 26.70302
1790.371094 | 6997.79541 | 6995.397 | 6884.382 | 111.0148 | 1790.371094 | 26.04789
1789.314453 | 6882.810059 | 7002.834 | 6885.02 | 117.8136 | 1789.314453 | 27.64313
1788.257813 | 6982.838379 | 7001.059 | 6885.645 | 115.4142 | 1788.257813 | 27.08014
1787.203125 | 7021.067383 | 7007.488 | 6886.256 | 121.2323 | 1787.203125 | 28.44527
1786.146484 | 7096.332031 | 7008.586 | 6886.855 | 121.7302 | 1786.146484 | 28.56209
1785.087891 | 6988.822266 | 7010.901 | 6887.443 | 123.4578 | 1785.087891 | 28.96745
1784.03125 | 7128.26123 | 7025.724 | 6888.017 | 137.7071 | 1784.03125 | 32.31082
1782.974609 | 7013.379395 | 7036.779 | 6888.577 | 148.2011 | 1782.974609 | 34.77307
1781.916016 | 7054.034668 | 7034.203 | 6889.126 | 145.0765 | 1781.916016 | 34.03993
1780.859375 | 6931.805664 | 7039.573 | 6889.662 | 149.9111 | 1780.859375 | 35.1743
1779.800781 | 7056.347168 | 7041.849 | 6890.185 | 151.6642 | 1779.800781 | 35.58563
1778.744141 | 7050.102051 | 7049.416 | 6890.694 | 158.7213 | 1778.744141 | 37.24148
1777.685547 | 7046.325684 | 7048.891 | 6891.192 | 157.6991 | 1777.685547 | 37.00162
1776.626953 | 7121.458496 | 7056.448 | 6891.676 | 164.7716 | 1776.626953 | 38.66107
1775.568359 | 7038.776367 | 7058.796 | 6892.148 | 166.648 | 1775.568359 | 39.10135
1774.509766 | 7007.88916 | 7057.323 | 6892.607 | 164.7158 | 1774.509766 | 38.64798
1773.449219 | 7013.980469 | 7059.742 | 6893.054 | 166.688 | 1773.449219 | 39.11073
1772.390625 | 7091.526855 | 7069.407 | 6893.487 | 175.9201 | 1772.390625 | 41.27691
1771.332031 | 7104.991211 | 7071.932 | 6893.908 | 178.0244 | 1771.332031 | 41.77065
1770.271484 | 7103.670898 | 7077.026 | 6894.316 | 182.7101 | 1770.271484 | 42.87006
1769.212891 | 7134.366211 | 7072.983 | 6894.711 | 178.2726 | 1769.212891 | 41.82889
1768.152344 | 7098.569824 | 7078.046 | 6895.093 | 182.9529 | 1768.152344 | 42.92703
1767.091797 | 7060.325195 | 7086.258 | 6895.463 | 190.7944 | 1767.091797 | 44.76693
1766.03125 | 6975.32959 | 7097.044 | 6895.82 | 201.2235 | 1766.03125 | 47.21395
1764.970703 | 7038.015625 | 7098.659 | 6896.164 | 202.495 | 1764.970703 | 47.51228
1763.910156 | 7196.633789 | 7092.011 | 6896.495 | 195.5161 | 1763.910156 | 45.8748
1762.849609 | 7060.000977 | 7086.907 | 6896.814 | 190.093 | 1762.849609 | 44.60235
1761.787109 | 7107.879395 | 7083.368 | 6897.12 | 186.2483 | 1761.787109 | 43.70025
1760.726563 | 7118.854492 | 7088.214 | 6897.412 | 190.8018 | 1760.726563 | 44.76865
1759.664063 | 7137.200684 | 7100.576 | 6897.693 | 202.8835 | 1759.664063 | 47.60343
1758.603516 | 7133.41748 | 7112.674 | 6897.96 | 214.714 | 1758.603516 | 50.37929
1757.541016 | 7112.431641 | 7125.231 | 6898.215 | 227.0167 | 1757.541016 | 53.26592
1756.478516 | 7047.223633 | 7121.196 | 6898.456 | 222.7396 | 1756.478516 | 52.26237
1755.416016 | 6952.559082 | 7120.601 | 6898.685 | 221.9158 | 1755.416016 | 52.06908
1754.353516 | 7140.401367 | 7111.069 | 6898.901 | 212.1678 | 1754.353516 | 49.78185
1753.291016 | 7217.662109 | 7097.19 | 6899.105 | 198.0851 | 1753.291016 | 46.47758
1752.228516 | 7189.3125 | 7093.855 | 6899.295 | 194.56 | 1752.228516 | 45.65046
1751.164063 | 7173.248047 | 7097.382 | 6899.473 | 197.9091 | 1751.164063 | 46.43628
1750.101563 | 7135.099609 | 7098.323 | 6899.638 | 198.6853 | 1750.101563 | 46.6184
1749.037109 | 7030.706543 | 7091.593 | 6899.79 | 191.8032 | 1749.037109 | 45.00363
1747.974609 | 6990.144531 | 7092.112 | 6899.929 | 192.183 | 1747.974609 | 45.09273
1746.910156 | 6969.22168 | 7094.348 | 6900.056 | 194.2925 | 1746.910156 | 45.58771
1745.845703 | 7161.686035 | 7092.765 | 6900.169 | 192.5953 | 1745.845703 | 45.18947
1744.78125 | 7084.338379 | 7095.437 | 6900.27 | 195.1665 | 1744.78125 | 45.79277
1743.716797 | 7080.571289 | 7095.715 | 6900.358 | 195.357 | 1743.716797 | 45.83747
1742.652344 | 7172.404785 | 7110.69 | 6900.433 | 210.2572 | 1742.652344 | 49.33356
1741.587891 | 7239.695801 | 7124.362 | 6900.496 | 223.8659 | 1741.587891 | 52.52664
1740.521484 | 7032.521484 | 7155.432 | 6900.545 | 254.8869 | 1740.521484 | 59.80522
1739.457031 | 7082.663574 | 7178.303 | 6900.582 | 277.7211 | 1739.457031 | 65.16291
1738.390625 | 7225.865723 | 7209.305 | 6900.606 | 308.6998 | 1738.390625 | 72.43157
1737.326172 | 7202.483398 | 7218.36 | 6900.617 | 317.7429 | 1737.326172 | 74.5534
1736.259766 | 7235.425293 | 7219.197 | 6900.615 | 318.5823 | 1736.259766 | 74.75036
1735.193359 | 7351.589844 | 7219.972 | 6900.6 | 319.3715 | 1735.193359 | 74.93554
1734.126953 | 7296.376465 | 7233.25 | 6900.573 | 332.6769 | 1734.126953 | 78.05744
1733.060547 | 7224.053711 | 7238.803 | 6900.533 | 338.2705 | 1733.060547 | 79.36989
1731.994141 | 7183.564941 | 7241.804 | 6900.479 | 341.3249 | 1731.994141 | 80.08656
1730.927734 | 7338.791504 | 7234.794 | 6900.413 | 334.3801 | 1730.927734 | 78.45707
1729.859375 | 7124.643066 | 7238.116 | 6900.334 | 337.7816 | 1729.859375 | 79.25517
1728.792969 | 7243.142578 | 7242.218 | 6900.243 | 341.9756 | 1728.792969 | 80.23924
1727.724609 | 7092.658203 | 7225.06 | 6900.138 | 324.9214 | 1727.724609 | 76.23773
1726.658203 | 7260.007813 | 7213.857 | 6900.021 | 313.8359 | 1726.658203 | 73.63669
1725.589844 | 7309.983398 | 7209.48 | 6899.891 | 309.5895 | 1725.589844 | 72.64034
1724.521484 | 7232.875977 | 7200.667 | 6899.748 | 300.9191 | 1724.521484 | 70.60596
1723.453125 | 7199.772461 | 7215.189 | 6899.592 | 315.5977 | 1723.453125 | 74.05008
1722.384766 | 7188.664551 | 7229.118 | 6899.423 | 329.6955 | 1722.384766 | 77.35788
1721.316406 | 7143.370117 | 7236.934 | 6899.241 | 337.6932 | 1721.316406 | 79.23443
1720.246094 | 7352.031738 | 7250.761 | 6899.046 | 351.7151 | 1720.246094 | 82.52444
1719.177734 | 7331.135742 | 7279.711 | 6898.839 | 380.8723 | 1719.177734 | 89.36573
1718.107422 | 7061.283691 | 7287.43 | 6898.619 | 388.8112 | 1718.107422 | 91.22848
1717.039063 | 7306.44873 | 7297.771 | 6898.386 | 399.3857 | 1717.039063 | 93.70962
1715.96875 | 7383.168457 | 7286.164 | 6898.14 | 388.0243 | 1715.96875 | 91.04384
1714.898438 | 7301.294434 | 7290.878 | 6897.881 | 392.9972 | 1714.898438 | 92.21066
1713.828125 | 7441.400391 | 7306.216 | 6897.609 | 408.6071 | 1713.828125 | 95.87328
1712.757813 | 7313.212891 | 7321.854 | 6897.324 | 424.5294 | 1712.757813 | 99.60919
1711.6875 | 7331.358887 | 7338.216 | 6897.027 | 441.1888 | 1711.6875 | 103.5181
1710.617188 | 7395.8125 | 7343.074 | 6896.716 | 446.3576 | 1710.617188 | 104.7308
1709.546875 | 7279.890137 | 7333.128 | 6896.393 | 436.7343 | 1709.546875 | 102.4729
1708.474609 | 7215.182129 | 7342.634 | 6896.057 | 446.5776 | 1708.474609 | 104.7824
1707.404297 | 7267.439453 | 7356.307 | 6895.708 | 460.5991 | 1707.404297 | 108.0724
1706.332031 | 7322.112793 | 7350.364 | 6895.346 | 455.0178 | 1706.332031 | 106.7628
1705.261719 | 7483.922363 | 7361.997 | 6894.972 | 467.0252 | 1705.261719 | 109.5802
1704.189453 | 7458.181641 | 7377.32 | 6894.584 | 482.736 | 1704.189453 | 113.2665
1703.117188 | 7420.27832 | 7382.587 | 6894.183 | 488.4039 | 1703.117188 | 114.5963
1702.044922 | 7362.916016 | 7398.314 | 6893.77 | 504.5444 | 1702.044922 | 118.3835
1700.972656 | 7278.805664 | 7400.475 | 6893.343 | 507.132 | 1700.972656 | 118.9906
1699.900391 | 7372.34375 | 7395.906 | 6892.904 | 503.0018 | 1699.900391 | 118.0215
1698.826172 | 7509.634766 | 7399.65 | 6892.452 | 507.1981 | 1698.826172 | 119.0061
1697.753906 | 7479.051758 | 7403.497 | 6891.987 | 511.5099 | 1697.753906 | 120.0178
1696.679688 | 7453.343262 | 7397.224 | 6891.509 | 505.7159 | 1696.679688 | 118.6583
1695.607422 | 7415.487793 | 7395.309 | 6891.018 | 504.291 | 1695.607422 | 118.324
1694.533203 | 7333.890137 | 7396.363 | 6890.514 | 505.849 | 1694.533203 | 118.6896
1693.458984 | 7327.665039 | 7410.859 | 6889.997 | 520.8612 | 1693.458984 | 122.2119
1692.384766 | 7357.891113 | 7436.947 | 6889.468 | 547.479 | 1692.384766 | 128.4574
1691.310547 | 7344.375 | 7445.411 | 6888.925 | 556.4858 | 1691.310547 | 130.5707
1690.236328 | 7411.021973 | 7456.543 | 6888.37 | 568.1731 | 1690.236328 | 133.3129
1689.162109 | 7548.072754 | 7452.189 | 6887.802 | 564.3868 | 1689.162109 | 132.4245
1688.085938 | 7573.37793 | 7455.395 | 6887.22 | 568.1745 | 1688.085938 | 133.3133
1687.011719 | 7499.137695 | 7471.243 | 6886.626 | 584.617 | 1687.011719 | 137.1712
1685.935547 | 7560.850098 | 7487.696 | 6886.019 | 601.6775 | 1685.935547 | 141.1742
1684.861328 | 7530.321289 | 7507.581 | 6885.4 | 622.1813 | 1684.861328 | 145.9851
1683.785156 | 7526.493164 | 7513.526 | 6884.766 | 628.7596 | 1683.785156 | 147.5286
1682.708984 | 7527.518066 | 7532.936 | 6884.12 | 648.8152 | 1682.708984 | 152.2344
1681.632813 | 7356.336426 | 7550.833 | 6883.462 | 667.3711 | 1681.632813 | 156.5882
1680.556641 | 7573.214844 | 7559.18 | 6882.79 | 676.3897 | 1680.556641 | 158.7043
1679.480469 | 7496.644531 | 7556.6 | 6882.105 | 674.4948 | 1679.480469 | 158.2597
1678.404297 | 7611.604004 | 7560.393 | 6881.408 | 678.985 | 1678.404297 | 159.3132
1677.326172 | 7600.491699 | 7579.022 | 6880.697 | 698.3247 | 1677.326172 | 163.851
1676.25 | 7606.345703 | 7598.07 | 6879.974 | 718.0961 | 1676.25 | 168.49
1675.171875 | 7638.84668 | 7606.128 | 6879.237 | 726.8904 | 1675.171875 | 170.5535
1674.095703 | 7620.467773 | 7627.766 | 6878.489 | 749.2775 | 1674.095703 | 175.8063
1673.017578 | 7856.386719 | 7662.548 | 6877.726 | 784.8214 | 1673.017578 | 184.1461
1671.939453 | 7627.313965 | 7692.631 | 6876.951 | 815.6802 | 1671.939453 | 191.3866
1670.861328 | 7579.89502 | 7719.88 | 6876.163 | 843.7175 | 1670.861328 | 197.9651
1669.783203 | 7687.40332 | 7744.677 | 6875.362 | 869.3148 | 1669.783203 | 203.9711
1668.705078 | 7814.231445 | 7777.833 | 6874.548 | 903.285 | 1668.705078 | 211.9417
1667.625 | 7803.09668 | 7812.055 | 6873.72 | 938.3344 | 1667.625 | 220.1655
1666.546875 | 7765.35498 | 7844.246 | 6872.881 | 971.3647 | 1666.546875 | 227.9155
1665.466797 | 7853.397949 | 7875.185 | 6872.027 | 1003.158 | 1665.466797 | 235.3754
1664.388672 | 8038.135742 | 7907.23 | 6871.162 | 1036.068 | 1664.388672 | 243.0971
1663.308594 | 8039.054199 | 7938.224 | 6870.283 | 1067.941 | 1663.308594 | 250.5757
1662.228516 | 7909.4375 | 7970.809 | 6869.391 | 1101.418 | 1662.228516 | 258.4305
1661.148438 | 8021.554688 | 8016.176 | 6868.486 | 1147.689 | 1661.148438 | 269.2874
1660.068359 | 8145.711426 | 8044.444 | 6867.569 | 1176.875 | 1660.068359 | 276.1353
1658.988281 | 8025.80957 | 8068.858 | 6866.638 | 1202.22 | 1658.988281 | 282.0821
1657.908203 | 8120.932129 | 8097.164 | 6865.695 | 1231.469 | 1657.908203 | 288.945
1656.828125 | 8032.474609 | 8143.391 | 6864.739 | 1278.652 | 1656.828125 | 300.0157
1655.746094 | 8175.852051 | 8180.606 | 6863.769 | 1316.838 | 1655.746094 | 308.9754
1654.666016 | 8227.4375 | 8227.216 | 6862.787 | 1364.429 | 1654.666016 | 320.1419
1653.583984 | 8252.452148 | 8271.212 | 6861.791 | 1409.421 | 1653.583984 | 330.6986
1652.501953 | 8340.201172 | 8341.338 | 6860.782 | 1480.556 | 1652.501953 | 347.3893
1651.419922 | 8331.40625 | 8405.12 | 6859.76 | 1545.36 | 1651.419922 | 362.5946
1650.337891 | 8474.59082 | 8460.872 | 6858.726 | 1602.146 | 1650.337891 | 375.9185
1649.255859 | 8598.426758 | 8536.178 | 6857.679 | 1678.5 | 1649.255859 | 393.8337
1648.173828 | 8657.107422 | 8614.788 | 6856.619 | 1758.17 | 1648.173828 | 412.5271
1647.091797 | 8771.217773 | 8696.54 | 6855.546 | 1840.995 | 1647.091797 | 431.9606
1646.009766 | 8738.242188 | 8798.236 | 6854.46 | 1943.776 | 1646.009766 | 456.0767
1644.925781 | 8967.978516 | 8885.893 | 6853.36 | 2032.533 | 1644.925781 | 476.9021
1643.84375 | 8891.603516 | 8975.027 | 6852.249 | 2122.778 | 1643.84375 | 498.0766
1642.759766 | 9097.131836 | 9073.108 | 6851.123 | 2221.985 | 1642.759766 | 521.3541
1641.675781 | 9052.074219 | 9184.356 | 6849.984 | 2334.372 | 1641.675781 | 547.724
1640.591797 | 9317.703125 | 9306.353 | 6848.833 | 2457.52 | 1640.591797 | 576.6186
1639.507813 | 9491.733398 | 9424.765 | 6847.669 | 2577.096 | 1639.507813 | 604.6754
1638.423828 | 9497.180664 | 9536.79 | 6846.491 | 2690.298 | 1638.423828 | 631.2364
1637.339844 | 9798.679688 | 9676.873 | 6845.302 | 2831.571 | 1637.339844 | 664.384
1636.255859 | 9873.854492 | 9838.948 | 6844.099 | 2994.848 | 1636.255859 | 702.6944
1635.169922 | 9859.976563 | 9996.011 | 6842.882 | 3153.129 | 1635.169922 | 739.8324
1634.085938 | 10105.91 | 10149.17 | 6841.654 | 3307.519 | 1634.085938 | 776.0575
1633 | 10423.9 | 10345.03 | 6840.41 | 3504.62 | 1633 | 822.3044
1631.916016 | 10611.92 | 10531.06 | 6839.157 | 3691.9 | 1631.916016 | 866.2466
1630.830078 | 10689.27 | 10750.68 | 6837.888 | 3912.791 | 1630.830078 | 918.0753
1629.744141 | 10831.5 | 10953.19 | 6836.607 | 4116.582 | 1629.744141 | 965.8916
1628.658203 | 11069.81 | 11173.81 | 6835.313 | 4338.499 | 1628.658203 | 1017.961
1627.572266 | 11584.36 | 11417.21 | 6834.006 | 4583.201 | 1627.572266 | 1075.376
1626.484375 | 11673.48 | 11653.27 | 6832.684 | 4820.584 | 1626.484375 | 1131.075
1625.398438 | 11716.93 | 11912.17 | 6831.351 | 5080.82 | 1625.398438 | 1192.135
1624.3125 | 12216.66 | 12198.73 | 6830.006 | 5368.728 | 1624.3125 | 1259.688
1623.224609 | 12634.55957 | 12455.22 | 6828.646 | 5626.573 | 1623.224609 | 1320.187
1622.136719 | 12651.4 | 12726.84 | 6827.272 | 5899.563 | 1622.136719 | 1384.24
1621.050781 | 13049.86 | 13006.06 | 6825.889 | 6180.171 | 1621.050781 | 1450.08
1619.962891 | 13081.01 | 13274.28 | 6824.49 | 6449.792 | 1619.962891 | 1513.343
1618.875 | 13527.22 | 13524.08 | 6823.079 | 6701.005 | 1618.875 | 1572.286
1617.787109 | 13829.34 | 13757.23 | 6821.655 | 6935.571 | 1617.787109 | 1627.323
1616.699219 | 13985.04 | 13977.63 | 6820.218 | 7157.417 | 1616.699219 | 1679.376
1615.609375 | 14346.90332 | 14221.2 | 6818.765 | 7402.43 | 1615.609375 | 1736.865
1614.521484 | 14588.76 | 14431.69 | 6817.303 | 7614.388 | 1614.521484 | 1786.597
1613.431641 | 14432.61 | 14601.77 | 6815.825 | 7785.943 | 1613.431641 | 1826.85
1612.34375 | 14849.3 | 14758.44 | 6814.337 | 7944.106 | 1612.34375 | 1863.96
1611.253906 | 14832.14 | 14917.07 | 6812.834 | 8104.241 | 1611.253906 | 1901.534
1610.164063 | 14929.97 | 15049.53 | 6811.317 | 8238.218 | 1610.164063 | 1932.969
1609.074219 | 15142.74 | 15148.99 | 6809.788 | 8339.205 | 1609.074219 | 1956.664
1607.984375 | 15290.77 | 15214.81 | 6808.247 | 8406.56 | 1607.984375 | 1972.468
1606.894531 | 15381.28 | 15278.97 | 6806.692 | 8472.273 | 1606.894531 | 1987.886
1605.804688 | 15433.45 | 15317.76 | 6805.125 | 8512.631 | 1605.804688 | 1997.356
1604.714844 | 15212.74 | 15327.45 | 6803.545 | 8523.9 | 1604.714844 | 2000
1603.623047 | 15279.28125 | 15315.38 | 6801.95 | 8513.428 | 1603.623047 | 1997.543
1602.533203 | 15288.37207 | 15305.2 | 6800.344 | 8504.858 | 1602.533203 | 1995.532
1601.441406 | 15374 | 15250.78 | 6798.723 | 8452.061 | 1601.441406 | 1983.144
1600.349609 | 15227.62 | 15192.44 | 6797.089 | 8395.353 | 1600.349609 | 1969.838
1599.259766 | 14952.16 | 15104.06 | 6795.446 | 8308.618 | 1599.259766 | 1949.487
1598.167969 | 15121.48 | 14986.6 | 6793.787 | 8192.817 | 1598.167969 | 1922.317
1597.076172 | 14936.97 | 14880.17 | 6792.115 | 8088.054 | 1597.076172 | 1897.735
1595.982422 | 14647.38 | 14744.96 | 6790.427 | 7954.529 | 1595.982422 | 1866.406
1594.890625 | 14580.11 | 14635.86 | 6788.729 | 7847.126 | 1594.890625 | 1841.205
1593.798828 | 14443.58 | 14508.93 | 6787.019 | 7721.912 | 1593.798828 | 1811.826
1592.705078 | 14493.40918 | 14361.02 | 6785.293 | 7575.731 | 1592.705078 | 1777.527
1591.613281 | 14170.68 | 14194.83 | 6783.557 | 7411.271 | 1591.613281 | 1738.939
1590.519531 | 14005.65625 | 14056.05 | 6781.806 | 7274.247 | 1590.519531 | 1706.788
1589.425781 | 13871.72 | 13920.56 | 6780.042 | 7140.517 | 1589.425781 | 1675.411
1588.332031 | 13735.46 | 13781.35 | 6778.265 | 7003.082 | 1588.332031 | 1643.164
1587.238281 | 13737.64 | 13626.17 | 6776.475 | 6849.697 | 1587.238281 | 1607.174
1586.144531 | 13339.01 | 13484.18 | 6774.672 | 6709.504 | 1586.144531 | 1574.28
1585.050781 | 13539.25 | 13333.67 | 6772.857 | 6560.816 | 1585.050781 | 1539.393
1583.957031 | 12981.01 | 13153.54 | 6771.029 | 6382.514 | 1583.957031 | 1497.557
1582.861328 | 13000.03 | 12984.39 | 6769.185 | 6215.207 | 1582.861328 | 1458.301
1581.767578 | 12821.15918 | 12818.99 | 6767.332 | 6051.657 | 1581.767578 | 1419.927
1580.671875 | 12952.22 | 12659.47 | 6765.463 | 5894.009 | 1580.671875 | 1382.937
1579.576172 | 12430.26 | 12501.75 | 6763.58 | 5738.171 | 1579.576172 | 1346.372
1578.480469 | 12315.93 | 12326.74 | 6761.686 | 5565.053 | 1578.480469 | 1305.753
1577.384766 | 12113.5 | 12145.71 | 6759.778 | 5385.936 | 1577.384766 | 1263.726
1576.289063 | 11889.71 | 11985.92 | 6757.858 | 5228.059 | 1576.289063 | 1226.682
1575.193359 | 11735.06 | 11847.31 | 6755.924 | 5091.385 | 1575.193359 | 1194.614
1574.097656 | 11604.28 | 11684.84 | 6753.979 | 4930.865 | 1574.097656 | 1156.95
1573.001953 | 11683.02 | 11554.6 | 6752.02 | 4802.582 | 1573.001953 | 1126.851
1571.904297 | 11438.06 | 11403.13 | 6750.045 | 4653.08 | 1571.904297 | 1091.773
1570.806641 | 11202.71 | 11255.14 | 6748.058 | 4507.08 | 1570.806641 | 1057.516
1569.710938 | 11191.07 | 11113.54 | 6746.061 | 4367.48 | 1569.710938 | 1024.761
1568.613281 | 10867.85 | 11000.7 | 6744.049 | 4256.655 | 1568.613281 | 998.7576
1567.515625 | 10937.13 | 10871.2 | 6742.023 | 4129.18 | 1567.515625 | 968.8476
1566.417969 | 10975.49 | 10751.17 | 6739.985 | 4011.183 | 1566.417969 | 941.1615
1565.320313 | 10633.46 | 10639.08 | 6737.934 | 3901.142 | 1565.320313 | 915.3421
1564.222656 | 10403.28 | 10523.2 | 6735.87 | 3787.326 | 1564.222656 | 888.6367
1563.123047 | 10387.05 | 10406.7 | 6733.79 | 3672.906 | 1563.123047 | 861.7899
1562.025391 | 10252.04 | 10286.62 | 6731.7 | 3554.922 | 1562.025391 | 834.1069
1560.925781 | 10081.44 | 10186.67 | 6729.595 | 3457.075 | 1560.925781 | 811.1486
1559.828125 | 10122.28 | 10091.56 | 6727.48 | 3364.084 | 1559.828125 | 789.3297
1558.728516 | 9996.885742 | 9999.68 | 6725.349 | 3274.33 | 1558.728516 | 768.2705
1557.628906 | 9949.884766 | 9921.556 | 6723.205 | 3198.351 | 1557.628906 | 750.4431
1556.529297 | 9888.658203 | 9829.046 | 6721.049 | 3107.997 | 1556.529297 | 729.2429
1555.429688 | 9808.46875 | 9751.883 | 6718.88 | 3033.003 | 1555.429688 | 711.6467
1554.330078 | 9640.516602 | 9693.381 | 6716.698 | 2976.683 | 1554.330078 | 698.4321
1553.228516 | 9565.147461 | 9614.212 | 6714.499 | 2899.713 | 1553.228516 | 680.3723
1552.128906 | 9496.921875 | 9535.12 | 6712.292 | 2822.828 | 1552.128906 | 662.3325
1551.029297 | 9514.091797 | 9464.083 | 6710.072 | 2754.01 | 1551.029297 | 646.1855
1549.927734 | 9498.061523 | 9398.002 | 6707.836 | 2690.167 | 1549.927734 | 631.2055
1548.826172 | 9399.068359 | 9331.842 | 6705.586 | 2626.256 | 1548.826172 | 616.2098
1547.724609 | 9252.711914 | 9278.898 | 6703.324 | 2575.574 | 1547.724609 | 604.3181
1546.623047 | 9158.541016 | 9222.899 | 6701.05 | 2521.849 | 1546.623047 | 591.7125
1545.521484 | 9118.895508 | 9172.217 | 6698.762 | 2473.455 | 1545.521484 | 580.3574
1544.419922 | 9060.31543 | 9136.876 | 6696.462 | 2440.414 | 1544.419922 | 572.605
1543.318359 | 9008.861328 | 9110.112 | 6694.149 | 2415.963 | 1543.318359 | 566.8679
1542.216797 | 9153.954102 | 9074.571 | 6691.824 | 2382.747 | 1542.216797 | 559.0745
1541.113281 | 9074.091797 | 9050.495 | 6689.481 | 2361.014 | 1541.113281 | 553.9751
1540.011719 | 9084.202148 | 9013.18 | 6687.13 | 2326.049 | 1540.011719 | 545.7711
1538.908203 | 9030.413086 | 8980.457 | 6684.763 | 2295.694 | 1538.908203 | 538.6487
1537.804688 | 8964.814453 | 8971.56 | 6682.382 | 2289.178 | 1537.804688 | 537.1197
1536.701172 | 8922.894531 | 8969.586 | 6679.989 | 2289.596 | 1536.701172 | 537.218
1535.597656 | 8973.230469 | 8957.856 | 6677.583 | 2280.272 | 1535.597656 | 535.0303
1534.494141 | 9014.086914 | 8933.105 | 6675.165 | 2257.94 | 1534.494141 | 529.7903
1533.390625 | 8903.618164 | 8928.011 | 6672.734 | 2255.278 | 1533.390625 | 529.1657
1532.285156 | 8835.738281 | 8913.477 | 6670.286 | 2243.191 | 1532.285156 | 526.3297
1531.181641 | 8902.592773 | 8888.638 | 6667.829 | 2220.809 | 1531.181641 | 521.0782
1530.076172 | 8737.860352 | 8882.636 | 6665.355 | 2217.28 | 1530.076172 | 520.2502
1528.972656 | 8927.551758 | 8885.129 | 6662.874 | 2222.255 | 1528.972656 | 521.4174
1527.867188 | 9043.949219 | 8885.534 | 6660.375 | 2225.16 | 1527.867188 | 522.0989
1526.761719 | 8872.197266 | 8891.256 | 6657.863 | 2233.393 | 1526.761719 | 524.0307
1525.65625 | 8790.230469 | 8889.713 | 6655.339 | 2234.374 | 1525.65625 | 524.261
1524.550781 | 8854.652344 | 8887.181 | 6652.802 | 2234.379 | 1524.550781 | 524.2622
1523.445313 | 9034.696289 | 8880.172 | 6650.252 | 2229.92 | 1523.445313 | 523.2159
1522.339844 | 8778.125 | 8877.039 | 6647.69 | 2229.349 | 1522.339844 | 523.0819
1521.232422 | 8849.586914 | 8868.731 | 6645.11 | 2223.621 | 1521.232422 | 521.738
1520.126953 | 8968.198242 | 8873.67 | 6642.523 | 2231.148 | 1520.126953 | 523.504
1519.019531 | 8926.395508 | 8860.367 | 6639.918 | 2220.45 | 1519.019531 | 520.9938
1517.912109 | 8783.216797 | 8837.039 | 6637.3 | 2199.739 | 1517.912109 | 516.1343
1516.804688 | 8854.621094 | 8824.135 | 6634.67 | 2189.465 | 1516.804688 | 513.7237
1515.697266 | 8753.936523 | 8818.159 | 6632.027 | 2186.132 | 1515.697266 | 512.9417
1514.589844 | 8780.542969 | 8799.902 | 6629.371 | 2170.53 | 1514.589844 | 509.281
1513.482422 | 8719.962891 | 8791.985 | 6626.703 | 2165.282 | 1513.482422 | 508.0495
1512.375 | 8819.589844 | 8782.674 | 6624.022 | 2158.652 | 1512.375 | 506.494
1511.267578 | 8855.587891 | 8783.257 | 6621.328 | 2161.929 | 1511.267578 | 507.2628
1510.158203 | 8865.668945 | 8775.054 | 6618.617 | 2156.436 | 1510.158203 | 505.9741
1509.048828 | 8555.55957 | 8767.821 | 6615.894 | 2151.928 | 1509.048828 | 504.9162
1507.941406 | 8810.494141 | 8772.245 | 6613.162 | 2159.082 | 1507.941406 | 506.5949
1506.832031 | 8747.620117 | 8764.136 | 6610.413 | 2153.723 | 1506.832031 | 505.3374
1505.722656 | 8750.652344 | 8762.59 | 6607.652 | 2154.938 | 1505.722656 | 505.6226
1504.613281 | 8826.610352 | 8768.218 | 6604.877 | 2163.341 | 1504.613281 | 507.5941
1503.503906 | 8911.946289 | 8760.815 | 6602.09 | 2158.725 | 1503.503906 | 506.5111
1502.394531 | 8682.134766 | 8750.349 | 6599.291 | 2151.058 | 1502.394531 | 504.7122
1501.283203 | 8713.387695 | 8746.946 | 6596.473 | 2150.472 | 1501.283203 | 504.5747
1500.173828 | 8796.344727 | 8746.09 | 6593.648 | 2152.442 | 1500.173828 | 505.0368
1499.0625 | 8684.197266 | 8748.531 | 6590.806 | 2157.725 | 1499.0625 | 506.2765
1497.951172 | 8706.03125 | 8760.952 | 6587.951 | 2173.001 | 1497.951172 | 509.8607
1496.841797 | 8678.519531 | 8744.82 | 6585.088 | 2159.732 | 1496.841797 | 506.7475
1495.730469 | 8897.652344 | 8754.7 | 6582.207 | 2172.493 | 1495.730469 | 509.7415
1494.619141 | 8722.161133 | 8760.572 | 6579.314 | 2181.258 | 1494.619141 | 511.798
1493.507813 | 8689.963867 | 8760.54 | 6576.408 | 2184.132 | 1493.507813 | 512.4724
1492.394531 | 8775.15625 | 8774.569 | 6573.485 | 2201.084 | 1492.394531 | 516.4499
1491.283203 | 8876.744141 | 8796.337 | 6570.554 | 2225.783 | 1491.283203 | 522.2452
1490.169922 | 8729.547852 | 8791.604 | 6567.605 | 2223.999 | 1490.169922 | 521.8266
1489.058594 | 8793.566406 | 8781.141 | 6564.648 | 2216.492 | 1489.058594 | 520.0653
1487.945313 | 8843.483398 | 8783.013 | 6561.674 | 2221.339 | 1487.945313 | 521.2025
1486.832031 | 8785.498047 | 8779.286 | 6558.687 | 2220.598 | 1486.832031 | 521.0287
1485.720703 | 8875.259766 | 8775.494 | 6555.693 | 2219.801 | 1485.720703 | 520.8416
1484.607422 | 8746.956055 | 8756.533 | 6552.681 | 2203.852 | 1484.607422 | 517.0993
1483.492188 | 8724.179688 | 8762.165 | 6549.651 | 2212.514 | 1483.492188 | 519.1318
1482.378906 | 8790.463867 | 8755.289 | 6546.613 | 2208.675 | 1482.378906 | 518.2311
1481.265625 | 8657.5625 | 8751.329 | 6543.563 | 2207.765 | 1481.265625 | 518.0176
1480.150391 | 8627.786133 | 8750.391 | 6540.495 | 2209.896 | 1480.150391 | 518.5175
1479.037109 | 8752.602539 | 8770.565 | 6537.42 | 2233.145 | 1479.037109 | 523.9726
1477.921875 | 8858.635742 | 8782.377 | 6534.327 | 2248.05 | 1477.921875 | 527.4697
1476.806641 | 8800.741211 | 8793.368 | 6531.221 | 2262.147 | 1476.806641 | 530.7774
1475.693359 | 8763.93457 | 8799.819 | 6528.108 | 2271.711 | 1475.693359 | 533.0214
1474.578125 | 8748.205078 | 8814.973 | 6524.977 | 2289.996 | 1474.578125 | 537.3118
1473.460938 | 8924.351563 | 8829.644 | 6521.827 | 2307.817 | 1473.460938 | 541.4931
1472.345703 | 8864.146484 | 8836.184 | 6518.671 | 2317.513 | 1472.345703 | 543.7682
1471.230469 | 8930.268555 | 8837.736 | 6515.502 | 2322.234 | 1471.230469 | 544.876
1470.113281 | 8872.422852 | 8850.592 | 6512.315 | 2338.277 | 1470.113281 | 548.6401
1468.998047 | 8936.178711 | 8851.702 | 6509.12 | 2342.582 | 1468.998047 | 549.6502
1467.880859 | 8784.84668 | 8842.184 | 6505.908 | 2336.276 | 1467.880859 | 548.1707
1466.765625 | 8734.070313 | 8845.814 | 6502.688 | 2343.126 | 1466.765625 | 549.7778
1465.648438 | 8767.436523 | 8843.504 | 6499.451 | 2344.054 | 1465.648438 | 549.9956
1464.53125 | 8905.921875 | 8852.315 | 6496.2 | 2356.114 | 1464.53125 | 552.8254
1463.414063 | 8745.366211 | 8851.536 | 6492.937 | 2358.598 | 1463.414063 | 553.4082
1462.294922 | 8855.776367 | 8835.93 | 6489.656 | 2346.274 | 1462.294922 | 550.5166
1461.177734 | 8875.080078 | 8839.485 | 6486.368 | 2353.118 | 1461.177734 | 552.1223
1460.060547 | 8934.0625 | 8843.958 | 6483.067 | 2360.891 | 1460.060547 | 553.9462
1458.941406 | 8855.313477 | 8843.152 | 6479.748 | 2363.404 | 1458.941406 | 554.5358
1457.822266 | 8855.935547 | 8846.207 | 6476.416 | 2369.791 | 1457.822266 | 556.0343
1456.705078 | 8910.21875 | 8862.93 | 6473.078 | 2389.853 | 1456.705078 | 560.7416
1455.585938 | 8787.196289 | 8870.836 | 6469.721 | 2401.116 | 1455.585938 | 563.3843
1454.466797 | 8974.408203 | 8882.124 | 6466.351 | 2415.773 | 1454.466797 | 566.8233
1453.347656 | 8765.143555 | 8872.09 | 6462.969 | 2409.122 | 1453.347656 | 565.2627
1452.228516 | 8798.417969 | 8885.759 | 6459.574 | 2426.185 | 1452.228516 | 569.2665
1451.107422 | 8955.213867 | 8888.707 | 6456.161 | 2432.546 | 1451.107422 | 570.759
1449.988281 | 8888.228516 | 8907.088 | 6452.741 | 2454.348 | 1449.988281 | 575.8744
1448.867188 | 8835.249023 | 8913.935 | 6449.302 | 2464.634 | 1448.867188 | 578.2877
1447.748047 | 9029.216797 | 8925.324 | 6445.857 | 2479.468 | 1447.748047 | 581.7683
1446.626953 | 9013.493164 | 8943.598 | 6442.393 | 2501.205 | 1446.626953 | 586.8686
1445.505859 | 8965.174805 | 8963.51 | 6438.917 | 2524.593 | 1445.505859 | 592.3564
1444.384766 | 8979.734375 | 8992.49 | 6435.428 | 2557.063 | 1444.384766 | 599.9748
1443.263672 | 8842.986328 | 9005.985 | 6431.926 | 2574.059 | 1443.263672 | 603.9626
1442.142578 | 9162.433594 | 9027.603 | 6428.412 | 2599.191 | 1442.142578 | 609.8596
1441.019531 | 9039.662109 | 9039.62 | 6424.879 | 2614.741 | 1441.019531 | 613.5081
1439.898438 | 9051.867188 | 9040.652 | 6421.34 | 2619.312 | 1439.898438 | 614.5807
1438.775391 | 8924.511719 | 9043.414 | 6417.782 | 2625.632 | 1438.775391 | 616.0635
1437.654297 | 9118.118164 | 9049.579 | 6414.217 | 2635.362 | 1437.654297 | 618.3466
1436.53125 | 9204.698242 | 9061.121 | 6410.634 | 2650.487 | 1436.53125 | 621.8953
1435.408203 | 9100.629883 | 9076.524 | 6407.038 | 2669.486 | 1435.408203 | 626.3531
1434.285156 | 9091.890625 | 9115.494 | 6403.43 | 2712.065 | 1434.285156 | 636.3436
1433.162109 | 9018.09082 | 9136.61 | 6399.809 | 2736.802 | 1433.162109 | 642.1477
1432.039063 | 9079.064453 | 9163.588 | 6396.175 | 2767.413 | 1432.039063 | 649.3301
1430.916016 | 9163.242188 | 9168.882 | 6392.529 | 2776.354 | 1430.916016 | 651.428
1429.791016 | 9080.179688 | 9197.73 | 6388.864 | 2808.867 | 1429.791016 | 659.0567
1428.667969 | 9215.40332 | 9220.363 | 6385.192 | 2835.17 | 1428.667969 | 665.2284
1427.542969 | 9401.643555 | 9231.613 | 6381.502 | 2850.111 | 1427.542969 | 668.734
1426.417969 | 9381.24707 | 9249.9 | 6377.799 | 2872.101 | 1426.417969 | 673.8935
1425.292969 | 9265.716797 | 9258.243 | 6374.084 | 2884.159 | 1425.292969 | 676.7229
1424.167969 | 9447.196289 | 9286.548 | 6370.356 | 2916.192 | 1424.167969 | 684.2389
1423.042969 | 9143.810547 | 9318.134 | 6366.615 | 2951.519 | 1423.042969 | 692.5277
1421.917969 | 9325.242188 | 9342.299 | 6362.862 | 2979.437 | 1421.917969 | 699.0782
1420.792969 | 9244.59082 | 9363.709 | 6359.097 | 3004.612 | 1420.792969 | 704.9853
1419.666016 | 9356.382813 | 9374.707 | 6355.312 | 3019.395 | 1419.666016 | 708.4538
1418.541016 | 9349.923828 | 9389.878 | 6351.521 | 3038.356 | 1418.541016 | 712.9028
1417.414063 | 9343.466797 | 9389.472 | 6347.711 | 3041.761 | 1417.414063 | 713.7016
1416.287109 | 9550.163086 | 9391.295 | 6343.889 | 3047.406 | 1416.287109 | 715.0261
1415.160156 | 9307.392578 | 9410.368 | 6340.054 | 3070.315 | 1415.160156 | 720.4013
1414.033203 | 9636.761719 | 9439.759 | 6336.206 | 3103.553 | 1414.033203 | 728.2002
1412.90625 | 9549.207031 | 9460.754 | 6332.346 | 3128.408 | 1412.90625 | 734.0321
1411.779297 | 9431.589844 | 9504.05 | 6328.473 | 3175.577 | 1411.779297 | 745.0996
1410.652344 | 9503.816406 | 9513.972 | 6324.588 | 3189.384 | 1410.652344 | 748.3391
1409.523438 | 9402.451172 | 9532.975 | 6320.683 | 3212.291 | 1409.523438 | 753.7139
1408.396484 | 9525.555664 | 9550.355 | 6316.773 | 3233.582 | 1408.396484 | 758.7094
1407.267578 | 9512.128906 | 9572.821 | 6312.843 | 3259.977 | 1407.267578 | 764.9027
1406.138672 | 9605.095703 | 9599.861 | 6308.901 | 3290.959 | 1406.138672 | 772.1722
1405.009766 | 9707.274414 | 9624.742 | 6304.946 | 3319.796 | 1405.009766 | 778.9381
1403.880859 | 9740.054688 | 9659.098 | 6300.979 | 3358.119 | 1403.880859 | 787.9301
1402.751953 | 9678.052734 | 9673.106 | 6296.999 | 3376.107 | 1402.751953 | 792.1507
1401.623047 | 9729.3125 | 9711.261 | 6293.007 | 3418.254 | 1401.623047 | 802.0399
1400.494141 | 9644.229492 | 9761.264 | 6289.002 | 3472.262 | 1400.494141 | 814.7119
1399.363281 | 9820.219727 | 9808.918 | 6284.978 | 3523.94 | 1399.363281 | 826.8375
1398.232422 | 9901.445313 | 9851.792 | 6280.941 | 3570.851 | 1398.232422 | 837.8444
1397.103516 | 9878.723633 | 9894.425 | 6276.898 | 3617.527 | 1397.103516 | 848.7961
1395.972656 | 9946.051758 | 9929.238 | 6272.836 | 3656.402 | 1395.972656 | 857.9175
1394.841797 | 9907.170898 | 9970.17 | 6268.761 | 3701.409 | 1394.841797 | 868.4777
1393.710938 | 9928.308594 | 10014.91 | 6264.674 | 3750.233 | 1393.710938 | 879.9335
1392.580078 | 10060.19 | 10051.01 | 6260.575 | 3790.437 | 1392.580078 | 889.3667
1391.449219 | 10178.18 | 10096.41 | 6256.463 | 3839.951 | 1391.449219 | 900.9845
1390.316406 | 10296.12 | 10146.57 | 6252.331 | 3894.239 | 1390.316406 | 913.7222
1389.185547 | 10197.25 | 10191.58 | 6248.194 | 3943.386 | 1389.185547 | 925.2539
1388.052734 | 10151.44 | 10231.38 | 6244.037 | 3987.342 | 1388.052734 | 935.5676
1386.919922 | 10313.12 | 10276.18 | 6239.867 | 4036.313 | 1386.919922 | 947.0578
1385.789063 | 10209.69 | 10330.14 | 6235.692 | 4094.445 | 1385.789063 | 960.6974
1384.65625 | 10431.19 | 10387.21 | 6231.498 | 4155.711 | 1384.65625 | 975.0727
1383.523438 | 10341.6 | 10442.69 | 6227.291 | 4215.4 | 1383.523438 | 989.0777
1382.388672 | 10353.39 | 10473.56 | 6223.064 | 4250.498 | 1382.388672 | 997.313
1381.255859 | 10623.09375 | 10486.69 | 6218.832 | 4267.854 | 1381.255859 | 1001.385
1380.123047 | 10634.82 | 10518.78 | 6214.588 | 4304.195 | 1380.123047 | 1009.912
1378.988281 | 10549.86 | 10560.45 | 6210.323 | 4350.124 | 1378.988281 | 1020.689
1377.855469 | 10683.58 | 10601.02 | 6206.054 | 4394.965 | 1377.855469 | 1031.21
1376.720703 | 10656.16 | 10632.65 | 6201.765 | 4430.883 | 1376.720703 | 1039.637
1375.585938 | 10739.19043 | 10674.05 | 6197.463 | 4476.584 | 1375.585938 | 1050.361
1374.451172 | 10700.28 | 10720.01 | 6193.148 | 4526.859 | 1374.451172 | 1062.157
1373.316406 | 10580.89 | 10747.11 | 6188.821 | 4558.29 | 1373.316406 | 1069.532
1372.181641 | 10562.71 | 10790.87 | 6184.482 | 4606.393 | 1372.181641 | 1080.818
1371.044922 | 10779.01 | 10814.56 | 6180.123 | 4634.437 | 1371.044922 | 1087.398
1369.910156 | 11027.41 | 10833.58 | 6175.758 | 4657.824 | 1369.910156 | 1092.886
1368.773438 | 10898.86 | 10863.46 | 6171.374 | 4692.088 | 1368.773438 | 1100.925
1367.638672 | 10869.14 | 10905.42 | 6166.984 | 4738.438 | 1367.638672 | 1111.801
1366.501953 | 11043.87 | 10930.02 | 6162.575 | 4767.443 | 1366.501953 | 1118.606
1365.365234 | 11145.03 | 10973.52 | 6158.153 | 4815.368 | 1365.365234 | 1129.851
1364.228516 | 10943.08 | 11020.03 | 6153.718 | 4866.314 | 1364.228516 | 1141.804
1363.091797 | 10970.76 | 11067.3 | 6149.272 | 4918.024 | 1363.091797 | 1153.938
1361.955078 | 11067.29 | 11108.81 | 6144.812 | 4964.001 | 1361.955078 | 1164.725
1360.816406 | 10998.5625 | 11133.85 | 6140.333 | 4993.52 | 1360.816406 | 1171.651
1359.679688 | 11145.52 | 11147.39 | 6135.848 | 5011.546 | 1359.679688 | 1175.881
1358.541016 | 11168.55 | 11178.05 | 6131.344 | 5046.704 | 1358.541016 | 1184.13
1357.404297 | 11303.95 | 11213.51 | 6126.834 | 5086.681 | 1357.404297 | 1193.51
1356.265625 | 11210 | 11234.78 | 6122.305 | 5112.478 | 1356.265625 | 1199.563
1355.126953 | 11402.65 | 11243.32 | 6117.763 | 5125.56 | 1355.126953 | 1202.632
1353.988281 | 11315.59 | 11275.18 | 6113.208 | 5161.967 | 1353.988281 | 1211.175
1352.849609 | 11244.61 | 11317.46 | 6108.641 | 5208.821 | 1352.849609 | 1222.168
1351.708984 | 11297.37207 | 11332.03 | 6104.054 | 5227.972 | 1351.708984 | 1226.662
1350.570313 | 11320.34 | 11343.04 | 6099.462 | 5243.581 | 1350.570313 | 1230.324
1349.431641 | 11359.32 | 11342.13 | 6094.858 | 5247.277 | 1349.431641 | 1231.192
1348.291016 | 11377.68 | 11326.62 | 6090.233 | 5236.389 | 1348.291016 | 1228.637
1347.150391 | 11215.18 | 11330.05 | 6085.595 | 5244.452 | 1347.150391 | 1230.529
1346.009766 | 11331.98 | 11338.22 | 6080.946 | 5257.273 | 1346.009766 | 1233.537
1344.869141 | 11386.95 | 11355.22 | 6076.284 | 5278.936 | 1344.869141 | 1238.62
1343.728516 | 11501.38 | 11352.19 | 6071.609 | 5280.579 | 1343.728516 | 1239.005
1342.587891 | 11316.11 | 11365.92 | 6066.922 | 5298.994 | 1342.587891 | 1243.326
1341.447266 | 11220.1 | 11372.31 | 6062.222 | 5310.084 | 1341.447266 | 1245.928
1340.304688 | 11316.2 | 11363.86 | 6057.502 | 5306.356 | 1340.304688 | 1245.053
1339.164063 | 11263.66 | 11359.43 | 6052.777 | 5306.656 | 1339.164063 | 1245.124
1338.021484 | 11439.71 | 11352.64 | 6048.032 | 5304.607 | 1338.021484 | 1244.643
1336.878906 | 11542.56 | 11341.45 | 6043.275 | 5298.173 | 1336.878906 | 1243.133
1335.738281 | 11382.63 | 11321.45 | 6038.513 | 5282.94 | 1335.738281 | 1239.559
1334.595703 | 11254.73 | 11271.61 | 6033.731 | 5237.881 | 1334.595703 | 1228.987
1333.451172 | 11165.71582 | 11239.16 | 6028.928 | 5210.23 | 1333.451172 | 1222.499
1332.308594 | 11259.40332 | 11202.67 | 6024.12 | 5178.55 | 1332.308594 | 1215.066
1331.166016 | 11154.4375 | 11172.09 | 6019.301 | 5152.785 | 1331.166016 | 1209.021
1330.021484 | 11097.44 | 11141.49 | 6014.46 | 5127.028 | 1330.021484 | 1202.977
1328.878906 | 11124.91 | 11085.16 | 6009.615 | 5075.54 | 1328.878906 | 1190.896
1327.734375 | 10994.93 | 11042.67 | 6004.75 | 5037.915 | 1327.734375 | 1182.068
1326.589844 | 10901.5 | 10993.33 | 5999.872 | 4993.46 | 1326.589844 | 1171.637
1325.445313 | 10851.44 | 10934.73 | 5994.982 | 4939.748 | 1325.445313 | 1159.035
1324.300781 | 10869.81 | 10895.92 | 5990.079 | 4905.836 | 1324.300781 | 1151.078
1323.15625 | 11024.95 | 10849.27 | 5985.164 | 4864.108 | 1323.15625 | 1141.287
1322.011719 | 10792.55 | 10806.17 | 5980.237 | 4825.936 | 1322.011719 | 1132.33
1320.865234 | 10804.08 | 10749.6 | 5975.288 | 4774.313 | 1320.865234 | 1120.218
1319.720703 | 10808.76 | 10691.51 | 5970.336 | 4721.176 | 1319.720703 | 1107.75
1318.574219 | 10549.21 | 10643.05 | 5965.362 | 4677.684 | 1318.574219 | 1097.545
1317.429688 | 10665.54 | 10584.58 | 5960.385 | 4624.197 | 1317.429688 | 1084.996
1316.283203 | 10428.88 | 10537 | 5955.387 | 4581.615 | 1316.283203 | 1075.004
1315.136719 | 10287.93 | 10475.18 | 5950.376 | 4524.808 | 1315.136719 | 1061.675
1313.990234 | 10497.56543 | 10398.44 | 5945.353 | 4453.086 | 1313.990234 | 1044.847
1312.841797 | 10361.21 | 10324.19 | 5940.309 | 4383.879 | 1312.841797 | 1028.609
1311.695313 | 10343.22 | 10259.37 | 5935.261 | 4324.104 | 1311.695313 | 1014.584
1310.548828 | 10125.05 | 10207.88 | 5930.201 | 4277.681 | 1310.548828 | 1003.691
1309.400391 | 10127.59 | 10143.02 | 5925.12 | 4217.901 | 1309.400391 | 989.6646
1308.251953 | 10218.8 | 10081.29 | 5920.026 | 4161.266 | 1308.251953 | 976.3761
1307.105469 | 9964.411133 | 10030.59 | 5914.929 | 4115.666 | 1307.105469 | 965.6766
1305.957031 | 9987.426758 | 9968.907 | 5909.81 | 4059.097 | 1305.957031 | 952.4036
1304.808594 | 9817.269531 | 9925.043 | 5904.679 | 4020.364 | 1304.808594 | 943.3156
1303.660156 | 9831.21582 | 9862.06 | 5899.536 | 3962.525 | 1303.660156 | 929.7445
1302.509766 | 9913.304688 | 9807.001 | 5894.371 | 3912.63 | 1302.509766 | 918.0375
1301.361328 | 9804.582031 | 9753.799 | 5889.203 | 3864.596 | 1301.361328 | 906.7671
1300.210938 | 9645.947266 | 9711.28 | 5884.013 | 3827.267 | 1300.210938 | 898.0083
1299.0625 | 9623.588867 | 9677.49 | 5878.82 | 3798.67 | 1299.0625 | 891.2985
1297.912109 | 9617.128906 | 9627.41 | 5873.606 | 3753.804 | 1297.912109 | 880.7714
1296.761719 | 9631.09375 | 9581.09 | 5868.38 | 3712.71 | 1296.761719 | 871.1294
1295.611328 | 9576.985352 | 9550.146 | 5863.14 | 3687.005 | 1295.611328 | 865.0982
1294.460938 | 9531.97168 | 9512.836 | 5857.889 | 3654.947 | 1294.460938 | 857.5761
1293.310547 | 9450.6875 | 9498.924 | 5852.625 | 3646.299 | 1293.310547 | 855.5471
1292.160156 | 9553.105469 | 9475.194 | 5847.349 | 3627.845 | 1292.160156 | 851.2171
1291.007813 | 9295.016602 | 9448.362 | 5842.051 | 3606.31 | 1291.007813 | 846.1644
1289.857422 | 9524.353516 | 9441.595 | 5836.751 | 3604.845 | 1289.857422 | 845.8204
1288.705078 | 9363.817383 | 9425.542 | 5831.428 | 3594.114 | 1288.705078 | 843.3027
1287.552734 | 9305.301758 | 9400.929 | 5826.093 | 3574.836 | 1287.552734 | 838.7793
1286.400391 | 9384.989258 | 9378.468 | 5820.746 | 3557.722 | 1286.400391 | 834.7639
1285.248047 | 9420.473633 | 9349.061 | 5815.387 | 3533.675 | 1285.248047 | 829.1216
1284.095703 | 9455.958008 | 9334.094 | 5810.015 | 3524.079 | 1284.095703 | 826.87
1282.943359 | 9445.008789 | 9317.764 | 5804.631 | 3513.133 | 1282.943359 | 824.3019
1281.789063 | 9216.773438 | 9294.957 | 5799.225 | 3495.733 | 1281.789063 | 820.219
1280.636719 | 9190.03418 | 9262.003 | 5793.816 | 3468.187 | 1280.636719 | 813.7559
1279.482422 | 9256.070313 | 9239.429 | 5788.385 | 3451.044 | 1279.482422 | 809.7334
1278.328125 | 9100.393555 | 9193.082 | 5782.942 | 3410.139 | 1278.328125 | 800.1359
1277.175781 | 9164.158203 | 9165.044 | 5777.496 | 3387.547 | 1277.175781 | 794.8351
1276.021484 | 9144.231445 | 9134.131 | 5772.028 | 3362.103 | 1276.021484 | 788.8648
1274.865234 | 9072.316406 | 9088.468 | 5766.539 | 3321.928 | 1274.865234 | 779.4386
1273.710938 | 9163.168945 | 9049.118 | 5761.047 | 3288.071 | 1273.710938 | 771.4946
1272.556641 | 8982.805664 | 9006.353 | 5755.542 | 3250.811 | 1272.556641 | 762.752
1271.400391 | 8910.962891 | 8968.831 | 5750.016 | 3218.816 | 1271.400391 | 755.2448
1270.246094 | 8906.916992 | 8933.184 | 5744.486 | 3188.698 | 1270.246094 | 748.1782
1269.089844 | 8916.421875 | 8871.92 | 5738.935 | 3132.985 | 1269.089844 | 735.106
1267.933594 | 8842.375977 | 8819.776 | 5733.371 | 3086.404 | 1267.933594 | 724.1765
1266.777344 | 8856.404297 | 8777.277 | 5727.795 | 3049.482 | 1266.777344 | 715.5133
1265.621094 | 8780.141602 | 8718.53 | 5722.207 | 2996.323 | 1265.621094 | 703.0404
1264.464844 | 8591.077148 | 8661.038 | 5716.606 | 2944.432 | 1264.464844 | 690.8649
1263.308594 | 8609.657227 | 8611.721 | 5710.994 | 2900.728 | 1263.308594 | 680.6104
1262.150391 | 8490.628906 | 8567.397 | 5705.359 | 2862.038 | 1262.150391 | 671.5325
1260.994141 | 8502.455078 | 8528.38 | 5699.721 | 2828.659 | 1260.994141 | 663.7006
1259.835938 | 8442.121094 | 8484.924 | 5694.062 | 2790.862 | 1259.835938 | 654.8321
1258.679688 | 8411.117188 | 8447.72 | 5688.399 | 2759.321 | 1258.679688 | 647.4315
1257.521484 | 8555.932617 | 8422.38 | 5682.715 | 2739.665 | 1257.521484 | 642.8196
1256.363281 | 8391.961914 | 8401.152 | 5677.019 | 2724.134 | 1256.363281 | 639.1754
1255.205078 | 8297.900391 | 8391.17 | 5671.31 | 2719.86 | 1255.205078 | 638.1727
1254.044922 | 8348.040039 | 8378.25 | 5665.579 | 2712.671 | 1254.044922 | 636.4859
1252.886719 | 8418.428711 | 8368.851 | 5659.845 | 2709.005 | 1252.886719 | 635.6257
1251.726563 | 8355.94043 | 8357.165 | 5654.09 | 2703.076 | 1251.726563 | 634.2344
1250.568359 | 8261.958984 | 8347.677 | 5648.332 | 2699.345 | 1250.568359 | 633.3592
1249.408203 | 8370.583984 | 8318.747 | 5642.552 | 2676.195 | 1249.408203 | 627.9274
1248.248047 | 8384.650391 | 8288.95 | 5636.759 | 2652.191 | 1248.248047 | 622.2952
1247.087891 | 8315.466797 | 8244.287 | 5630.954 | 2613.332 | 1247.087891 | 613.1776
1245.927734 | 8203.572266 | 8205.29 | 5625.137 | 2580.153 | 1245.927734 | 605.3926
1244.767578 | 8222.160156 | 8176.218 | 5619.307 | 2556.91 | 1244.767578 | 599.939
1243.607422 | 8036.126953 | 8129.432 | 5613.466 | 2515.966 | 1243.607422 | 590.3321
1242.445313 | 8133.421875 | 8077.916 | 5607.602 | 2470.314 | 1242.445313 | 579.6206
1241.285156 | 8080.088379 | 8024.271 | 5601.735 | 2422.536 | 1241.285156 | 568.4102
1240.123047 | 7909.924805 | 7987.755 | 5595.847 | 2391.909 | 1240.123047 | 561.224
1238.960938 | 7813.969727 | 7949.509 | 5589.946 | 2359.563 | 1238.960938 | 553.6346
1237.798828 | 7882.027344 | 7903.405 | 5584.032 | 2319.373 | 1237.798828 | 544.2046
1236.636719 | 7833.276855 | 7869.354 | 5578.107 | 2291.247 | 1236.636719 | 537.6053
1235.474609 | 7934.981934 | 7845.966 | 5572.169 | 2273.797 | 1235.474609 | 533.511
1234.3125 | 7771.750488 | 7809.667 | 5566.219 | 2243.448 | 1234.3125 | 526.3901
1233.150391 | 7734.271973 | 7769.462 | 5560.257 | 2209.205 | 1233.150391 | 518.3555
1231.986328 | 7806.762207 | 7744.475 | 5554.272 | 2190.203 | 1231.986328 | 513.8969
1230.822266 | 7737.881348 | 7700.965 | 5548.275 | 2152.69 | 1230.822266 | 505.0951
1229.660156 | 7787.909668 | 7652.371 | 5542.275 | 2110.096 | 1229.660156 | 495.1011
1228.496094 | 7620.384766 | 7624.358 | 5536.254 | 2088.105 | 1228.496094 | 489.9411
1227.332031 | 7562.791992 | 7582.147 | 5530.22 | 2051.927 | 1227.332031 | 481.4527
1226.167969 | 7536.605957 | 7533.438 | 5524.174 | 2009.264 | 1226.167969 | 471.4424
1225.001953 | 7449.916504 | 7486.617 | 5518.105 | 1968.512 | 1225.001953 | 461.8806
1223.837891 | 7302.759766 | 7439.152 | 5512.034 | 1927.118 | 1223.837891 | 452.1682
1222.673828 | 7424.50293 | 7397.835 | 5505.951 | 1891.884 | 1222.673828 | 443.9011
1221.507813 | 7400.604004 | 7351.967 | 5499.845 | 1852.122 | 1221.507813 | 434.5714
1220.341797 | 7208.755859 | 7322.565 | 5493.728 | 1828.837 | 1220.341797 | 429.1081
1219.175781 | 7243.122559 | 7289.338 | 5487.597 | 1801.741 | 1219.175781 | 422.7503
1218.009766 | 7447.603516 | 7246.895 | 5481.455 | 1765.44 | 1218.009766 | 414.2329
1216.84375 | 7175.289551 | 7213.103 | 5475.3 | 1737.803 | 1216.84375 | 407.7483
1215.677734 | 7189.501953 | 7176.334 | 5469.133 | 1707.201 | 1215.677734 | 400.568
1214.511719 | 7132.118652 | 7145.254 | 5462.954 | 1682.3 | 1214.511719 | 394.7253
1213.34375 | 7135.149414 | 7116.259 | 5456.752 | 1659.506 | 1213.34375 | 389.3773
1212.177734 | 7082.271484 | 7087.789 | 5450.548 | 1637.24 | 1212.177734 | 384.1528
1211.009766 | 7132.262207 | 7048.62 | 5444.322 | 1604.298 | 1211.009766 | 376.4234
1209.841797 | 7086.111328 | 7021.094 | 5438.083 | 1583.01 | 1209.841797 | 371.4286
1208.673828 | 6778.494141 | 6997.461 | 5431.833 | 1565.629 | 1208.673828 | 367.3503
1207.505859 | 6855.328125 | 6952.208 | 5425.569 | 1526.639 | 1207.505859 | 358.202
1206.337891 | 6947.768555 | 6914.77 | 5419.294 | 1495.476 | 1206.337891 | 350.8901
1205.169922 | 6973.164063 | 6902.195 | 5413.006 | 1489.188 | 1205.169922 | 349.4148
1204 | 6949.420898 | 6888.929 | 5406.696 | 1482.233 | 1204 | 347.7828
1202.832031 | 6869.870605 | 6882.32 | 5400.384 | 1481.936 | 1202.832031 | 347.7131
1201.662109 | 6861.782227 | 6862.357 | 5394.049 | 1468.309 | 1201.662109 | 344.5156
1200.492188 | 6802.366699 | 6831.636 | 5387.701 | 1443.934 | 1200.492188 | 338.7967
1199.324219 | 6794.294434 | 6798.382 | 5381.353 | 1417.03 | 1199.324219 | 332.4839
1198.154297 | 6754.993164 | 6778.115 | 5374.981 | 1403.134 | 1198.154297 | 329.2234
1196.982422 | 6709.016113 | 6759.552 | 5368.586 | 1390.966 | 1196.982422 | 326.3685
1195.8125 | 6845.912109 | 6721.458 | 5362.19 | 1359.268 | 1195.8125 | 318.9309
1194.642578 | 6808.852539 | 6691.709 | 5355.782 | 1335.928 | 1194.642578 | 313.4545
1193.470703 | 6765.120117 | 6661.596 | 5349.35 | 1312.246 | 1193.470703 | 307.898
1192.300781 | 6547.575684 | 6628.581 | 5342.917 | 1285.663 | 1192.300781 | 301.6608
1191.128906 | 6396.962891 | 6603.64 | 5336.462 | 1267.178 | 1191.128906 | 297.3236
1189.957031 | 6451.357422 | 6581.46 | 5329.994 | 1251.466 | 1189.957031 | 293.637
1188.785156 | 6594.818359 | 6564.501 | 5323.513 | 1240.988 | 1188.785156 | 291.1785
1187.613281 | 6622.428223 | 6545.606 | 5317.021 | 1228.585 | 1187.613281 | 288.2683
1186.441406 | 6549.841797 | 6523.278 | 5310.516 | 1212.762 | 1186.441406 | 284.5557
1185.267578 | 6544.060547 | 6498.737 | 5303.988 | 1194.748 | 1185.267578 | 280.329
1184.095703 | 6495.998535 | 6465.869 | 5297.459 | 1168.41 | 1184.095703 | 274.1491
1182.921875 | 6367.856934 | 6445.533 | 5290.907 | 1154.627 | 1182.921875 | 270.9151
1181.748047 | 6417.727539 | 6427.518 | 5284.342 | 1143.175 | 1181.748047 | 268.2282
1180.576172 | 6523.179688 | 6418.293 | 5277.777 | 1140.517 | 1180.576172 | 267.6044
1179.402344 | 6459.59375 | 6400.335 | 5271.188 | 1129.148 | 1179.402344 | 264.9368
1178.228516 | 6376.024902 | 6372.115 | 5264.587 | 1107.528 | 1178.228516 | 259.8642
1177.052734 | 6292.489258 | 6336.808 | 5257.962 | 1078.846 | 1177.052734 | 253.1343
1175.878906 | 6231.209961 | 6305.203 | 5251.337 | 1053.866 | 1175.878906 | 247.2732
1174.705078 | 6238.831543 | 6293.271 | 5244.699 | 1048.572 | 1174.705078 | 246.031
1173.529297 | 6206.464844 | 6274.279 | 5238.038 | 1036.241 | 1173.529297 | 243.1376
1172.353516 | 6260.726074 | 6259.871 | 5231.365 | 1028.506 | 1172.353516 | 241.3228
1171.177734 | 6268.335449 | 6238.327 | 5224.68 | 1013.647 | 1171.177734 | 237.8365
1170.003906 | 6300.361328 | 6201.011 | 5217.993 | 983.0172 | 1170.003906 | 230.6496
1168.826172 | 6232.493652 | 6174.125 | 5211.273 | 962.852 | 1168.826172 | 225.9182
1167.650391 | 6160.215332 | 6153.545 | 5204.551 | 948.9943 | 1167.650391 | 222.6667
1166.474609 | 6067.998535 | 6140.214 | 5197.817 | 942.3972 | 1166.474609 | 221.1188
1165.298828 | 6120.000977 | 6126.518 | 5191.07 | 935.4475 | 1165.298828 | 219.4881
1164.121094 | 6207.466309 | 6097.657 | 5184.301 | 913.3558 | 1164.121094 | 214.3047
1162.943359 | 5986.691406 | 6063.648 | 5177.519 | 886.1295 | 1162.943359 | 207.9164
1161.765625 | 6000.991699 | 6024.505 | 5170.725 | 853.7796 | 1161.765625 | 200.326
1160.589844 | 5911.115234 | 5980.289 | 5163.93 | 816.3592 | 1160.589844 | 191.5459
1159.412109 | 5940.935547 | 5943.145 | 5157.112 | 786.0332 | 1159.412109 | 184.4304
1158.232422 | 6017.269043 | 5923.615 | 5150.27 | 773.345 | 1158.232422 | 181.4533
1157.054688 | 5900.862305 | 5895.586 | 5143.427 | 752.1592 | 1157.054688 | 176.4824
1155.876953 | 5937.30957 | 5862.877 | 5136.572 | 726.3044 | 1155.876953 | 170.416
1154.697266 | 5805.466797 | 5839.519 | 5129.694 | 709.8247 | 1154.697266 | 166.5493
1153.517578 | 5695.814453 | 5805.452 | 5122.804 | 682.6485 | 1153.517578 | 160.1728
1152.339844 | 5772.118164 | 5777.394 | 5115.912 | 661.4815 | 1152.339844 | 155.2063
1151.160156 | 5731.112793 | 5758.911 | 5108.997 | 649.9141 | 1151.160156 | 152.4922
1149.980469 | 5767.555664 | 5738.945 | 5102.07 | 636.8743 | 1149.980469 | 149.4326
1148.800781 | 5792.92334 | 5724.679 | 5095.131 | 629.548 | 1148.800781 | 147.7136
1147.619141 | 5760.783691 | 5695.487 | 5088.168 | 607.3191 | 1147.619141 | 142.4979
1146.439453 | 5507.558105 | 5666.547 | 5081.205 | 585.3425 | 1146.439453 | 137.3415
1145.257813 | 5654.541992 | 5654.142 | 5074.218 | 579.9238 | 1145.257813 | 136.0701
1144.078125 | 5719.692871 | 5636.797 | 5067.23 | 569.567 | 1144.078125 | 133.64
1142.896484 | 5555.014648 | 5621.173 | 5060.219 | 560.9547 | 1142.896484 | 131.6192
1141.714844 | 5606.90332 | 5592.781 | 5053.195 | 539.5855 | 1141.714844 | 126.6053
1140.533203 | 5594.717285 | 5561.81 | 5046.159 | 515.651 | 1140.533203 | 120.9895
1139.351563 | 5631.117676 | 5533.78 | 5039.112 | 494.6686 | 1139.351563 | 116.0663
1138.169922 | 5477.629883 | 5490.454 | 5032.052 | 458.4021 | 1138.169922 | 107.5569
1136.986328 | 5374.974121 | 5456.92 | 5024.968 | 431.952 | 1136.986328 | 101.3508
1135.804688 | 5455.534668 | 5436.415 | 5017.884 | 418.5314 | 1135.804688 | 98.20185
1134.621094 | 5478.693848 | 5404.053 | 5010.776 | 393.2775 | 1134.621094 | 92.27642
1133.4375 | 5345.215332 | 5366.308 | 5003.655 | 362.6527 | 1133.4375 | 85.0908
1132.253906 | 5288.98584 | 5340.156 | 4996.523 | 343.6332 | 1132.253906 | 80.62816
1131.070313 | 5290.112793 | 5326.596 | 4989.379 | 337.217 | 1131.070313 | 79.1227
1129.886719 | 5339.741699 | 5305.841 | 4982.222 | 323.6189 | 1129.886719 | 75.93212
1128.703125 | 5219.624512 | 5291.548 | 4975.054 | 316.4942 | 1128.703125 | 74.26042
1127.519531 | 5187.707031 | 5281.623 | 4967.873 | 313.7497 | 1127.519531 | 73.61647
1126.333984 | 5354.102539 | 5275.82 | 4960.668 | 315.1515 | 1126.333984 | 73.94537
1125.150391 | 5295.735352 | 5265.237 | 4953.463 | 311.7742 | 1125.150391 | 73.15294
1123.964844 | 5175.723633 | 5246.903 | 4946.234 | 300.6683 | 1123.964844 | 70.54712
1122.779297 | 5386.058594 | 5237.151 | 4938.993 | 298.1576 | 1122.779297 | 69.95802
1121.59375 | 5255.069336 | 5235.414 | 4931.74 | 303.6735 | 1121.59375 | 71.25224
1120.408203 | 5245.192871 | 5225.002 | 4924.475 | 300.5269 | 1120.408203 | 70.51394
1119.222656 | 5193.507813 | 5209.907 | 4917.198 | 292.709 | 1119.222656 | 68.67959
1118.035156 | 5163.845703 | 5187.787 | 4909.896 | 277.8909 | 1118.035156 | 65.20276
1116.849609 | 5142.994629 | 5171.697 | 4902.595 | 269.1021 | 1116.849609 | 63.1406
1115.662109 | 5102.35791 | 5147.89 | 4895.269 | 252.6203 | 1115.662109 | 59.27342
1114.474609 | 5140.895996 | 5121.563 | 4887.932 | 233.6312 | 1114.474609 | 54.81792
1113.289063 | 5106.870605 | 5103.605 | 4880.594 | 223.0112 | 1113.289063 | 52.3261
1112.101563 | 5114.620117 | 5086.131 | 4873.232 | 212.8988 | 1112.101563 | 49.95337
1110.912109 | 5082.811523 | 5054.365 | 4865.846 | 188.5188 | 1110.912109 | 44.23298
1109.724609 | 5020.256836 | 5048.327 | 4858.46 | 189.867 | 1109.724609 | 44.54933
1108.537109 | 5006.052246 | 5033.358 | 4851.062 | 182.2958 | 1108.537109 | 42.77286
1107.347656 | 4974.28418 | 5021.085 | 4843.64 | 177.4453 | 1107.347656 | 41.63478
1106.160156 | 5041.335938 | 5001.481 | 4836.217 | 165.2636 | 1106.160156 | 38.77652
1104.970703 | 5009.573242 | 4978.819 | 4828.771 | 150.0482 | 1104.970703 | 35.20646
1103.78125 | 4980.017578 | 4958.361 | 4821.312 | 137.0487 | 1103.78125 | 32.15634
1102.591797 | 4921.947754 | 4942.512 | 4813.842 | 128.6705 | 1102.591797 | 30.19052
1101.402344 | 4949.463867 | 4928.231 | 4806.359 | 121.8716 | 1101.402344 | 28.59527
1100.212891 | 4898.003418 | 4917.035 | 4798.864 | 118.1709 | 1100.212891 | 27.72695
1099.021484 | 4967.179688 | 4907.998 | 4791.345 | 116.6529 | 1099.021484 | 27.37078
1097.832031 | 4834.611816 | 4897.996 | 4783.827 | 114.1695 | 1097.832031 | 26.7881
1096.640625 | 4851.161133 | 4888.113 | 4776.283 | 111.83 | 1096.640625 | 26.23916
1095.451172 | 4808.528809 | 4872.647 | 4768.741 | 103.9069 | 1095.451172 | 24.38013
1094.259766 | 4871.092773 | 4863.996 | 4761.173 | 102.8227 | 1094.259766 | 24.12573
1093.068359 | 4918.294922 | 4853.268 | 4753.594 | 99.67401 | 1093.068359 | 23.38695
1091.876953 | 4910.719727 | 4847.642 | 4746.003 | 101.6396 | 1091.876953 | 23.84815
1090.685547 | 4824.311035 | 4835.988 | 4738.399 | 97.58909 | 1090.685547 | 22.89776
1089.492188 | 4858.356934 | 4838.404 | 4730.771 | 107.6326 | 1089.492188 | 25.25432
1088.300781 | 4809.207031 | 4846.299 | 4723.144 | 123.1556 | 1088.300781 | 28.89653
1087.107422 | 4810.413086 | 4836.574 | 4715.492 | 121.0818 | 1087.107422 | 28.40994
1085.914063 | 4826.935547 | 4839.271 | 4707.828 | 131.4428 | 1085.914063 | 30.84099
1084.722656 | 4780.009277 | 4832.225 | 4700.164 | 132.0608 | 1084.722656 | 30.98601
1083.529297 | 4859.958984 | 4820.747 | 4692.476 | 128.2705 | 1083.529297 | 30.09666
1082.333984 | 4738.694824 | 4801.998 | 4684.764 | 117.234 | 1082.333984 | 27.50713
1081.140625 | 4855.787598 | 4786.741 | 4677.052 | 109.6896 | 1081.140625 | 25.73696
1079.947266 | 4808.893066 | 4772.081 | 4669.327 | 102.7532 | 1079.947266 | 24.10943
1078.751953 | 4928.108398 | 4756.416 | 4661.579 | 94.83693 | 1078.751953 | 22.252
1077.558594 | 4699.865234 | 4736.837 | 4653.831 | 83.00601 | 1077.558594 | 19.47606
1076.363281 | 4600.601563 | 4726.07 | 4646.058 | 80.01246 | 1076.363281 | 18.77367
1075.167969 | 4763.467285 | 4715.031 | 4638.273 | 76.7584 | 1075.167969 | 18.01016
1073.972656 | 4659.86377 | 4701.838 | 4630.476 | 71.36181 | 1073.972656 | 16.74393
1072.777344 | 4623.980957 | 4689.055 | 4622.667 | 66.38758 | 1072.777344 | 15.57681
1071.582031 | 4642.681152 | 4673.494 | 4614.847 | 58.6477 | 1071.582031 | 13.76077
1070.386719 | 4650.461914 | 4661.827 | 4607.014 | 54.81355 | 1070.386719 | 12.86114
1069.189453 | 4623.330078 | 4636.373 | 4599.156 | 37.21636 | 1069.189453 | 8.732236
1067.994141 | 4659.469238 | 4626.262 | 4591.3 | 34.96281 | 1067.994141 | 8.203478
1066.796875 | 4702.136719 | 4620.32 | 4583.418 | 36.90189 | 1066.796875 | 8.658451
1065.599609 | 4703.356934 | 4630.848 | 4575.524 | 55.32353 | 1065.599609 | 12.9808
1064.402344 | 4626.09375 | 4623.783 | 4567.619 | 56.16446 | 1064.402344 | 13.17811
1063.205078 | 4564.119629 | 4605.854 | 4559.701 | 46.15244 | 1063.205078 | 10.82895
1062.007813 | 4563.1875 | 4596.326 | 4551.772 | 44.55437 | 1062.007813 | 10.45399
1060.808594 | 4555.719238 | 4586.806 | 4543.818 | 42.98791 | 1060.808594 | 10.08644
1059.611328 | 4524.29248 | 4582.402 | 4535.864 | 46.53772 | 1059.611328 | 10.91935
1058.412109 | 4545.146973 | 4563.795 | 4527.886 | 35.90952 | 1058.412109 | 8.425606
1057.214844 | 4637.84668 | 4551.721 | 4519.909 | 31.81272 | 1057.214844 | 7.464357
1056.015625 | 4582.475586 | 4532.485 | 4511.906 | 20.5786 | 1056.015625 | 4.828447
1054.816406 | 4516.244629 | 4515.033 | 4503.892 | 11.14092 | 1054.816406 | 2.614043
1053.617188 | 4445.688477 | 4498.739 | 4495.866 | 2.873376 | 1053.617188 | 0.6741928
1052.416016 | 4481.766113 | 4491.329 | 4487.815 | 3.514737 | 1052.416016 | 0.8246782
1051.216797 | 4500.427246 | 4489.216 | 4479.765 | 9.45124 | 1051.216797 | 2.217586
1050.017578 | 4553.875977 | 4471.703 | 4471.703 | 0 | 1050.017578 | 0
1048.816406 | 4472.498047 | 4458.528 | 4463.615 | -5.087806 | 1048.816406 | -1.193774
1047.615234 | 4306.373047 | 4446.523 | 4455.516 | -8.992986 | 1047.615234 | -2.110064
1046.414063 | 4468.498047 | 4428.123 | 4447.405 | -19.28235 | 1046.414063 | -4.524301
1045.212891 | 4363.28418 | 4412.96 | 4439.282 | -26.32195 | 1045.212891 | -6.176034
1044.011719 | 4403.670898 | 4401.343 | 4431.148 | -29.80452 | 1044.011719 | -6.993164
1042.810547 | 4407.115723 | 4393.894 | 4423.001 | -29.10688 | 1042.810547 | -6.829474
1041.609375 | 4471.364746 | 4384.243 | 4414.842 | -30.59914 | 1041.609375 | -7.17961
1040.40625 | 4409.658691 | 4372.212 | 4406.658 | -34.4466 | 1040.40625 | -8.082356
1039.205078 | 4265.490234 | 4362.257 | 4398.476 | -36.21824 | 1039.205078 | -8.498044
1038.001953 | 4401.347656 | 4356.453 | 4390.268 | -33.81456 | 1038.001953 | -7.934058
1036.798828 | 4337.523438 | 4348.439 | 4382.048 | -33.60863 | 1036.798828 | -7.885739
1035.595703 | 4293.25 | 4337.976 | 4373.816 | -35.84059 | 1035.595703 | -8.409434
1034.392578 | 4329.246094 | 4326.723 | 4365.573 | -38.84955 | 1034.392578 | -9.115439
1033.189453 | 4291.497559 | 4326.534 | 4357.318 | -30.78388 | 1033.189453 | -7.222956
1031.984375 | 4368.672363 | 4311.145 | 4349.037 | -37.89191 | 1031.984375 | -8.890745
1030.78125 | 4315.757813 | 4300.846 | 4340.758 | -39.91198 | 1030.78125 | -9.364723
1029.576172 | 4308.375488 | 4288.836 | 4332.453 | -43.61743 | 1029.576172 | -10.23415
1028.371094 | 4264.161621 | 4287.072 | 4324.136 | -37.06465 | 1028.371094 | -8.696641
1027.167969 | 4252.459961 | 4283.782 | 4315.822 | -32.04005 | 1027.167969 | -7.517697
1025.962891 | 4203.942871 | 4264.162 | 4307.481 | -43.31916 | 1025.962891 | -10.16416
1024.757813 | 4324.349121 | 4249.492 | 4299.129 | -49.63765 | 1024.757813 | -11.6467
1023.550781 | 4351.611816 | 4245.522 | 4290.752 | -45.22941 | 1023.550781 | -10.61237
1022.345703 | 4186.21875 | 4228.572 | 4282.376 | -53.80383 | 1022.345703 | -12.62423
1021.138672 | 4142.083008 | 4213.564 | 4273.974 | -60.41066 | 1021.138672 | -14.17442
1019.933594 | 4227.784668 | 4204.485 | 4265.575 | -61.08999 | 1019.933594 | -14.33381
1018.726563 | 4181.494629 | 4198.592 | 4257.149 | -58.55774 | 1018.726563 | -13.73966
1017.519531 | 4206.595215 | 4190.661 | 4248.712 | -58.05122 | 1017.519531 | -13.62081
1016.3125 | 4145.191895 | 4179.022 | 4240.263 | -61.24153 | 1016.3125 | -14.36937
1015.105469 | 4111.918457 | 4161.615 | 4231.803 | -70.18721 | 1015.105469 | -16.46833
1013.898438 | 4169.439453 | 4145.541 | 4223.33 | -77.78869 | 1013.898438 | -18.2519
1012.689453 | 4250.70752 | 4134.475 | 4214.832 | -80.35719 | 1012.689453 | -18.85456
1011.482422 | 4048.908203 | 4129.035 | 4206.336 | -77.30054 | 1011.482422 | -18.13736
1010.273438 | 4156.089355 | 4126.556 | 4197.814 | -71.25732 | 1010.273438 | -16.71942
1009.066406 | 4172.519531 | 4108.993 | 4189.294 | -80.30057 | 1009.066406 | -18.84127
1007.857422 | 4039.955078 | 4091.839 | 4180.748 | -88.9091 | 1007.857422 | -20.86113
1006.648438 | 4052.084717 | 4080.584 | 4172.19 | -91.60619 | 1006.648438 | -21.49396
1005.4375 | 4021.041748 | 4063.534 | 4163.607 | -100.0729 | 1005.4375 | -23.48055
1004.228516 | 4059.065186 | 4049.49 | 4155.026 | -105.536 | 1004.228516 | -24.76237
1003.019531 | 4107.860352 | 4039.061 | 4146.433 | -107.372 | 1003.019531 | -25.19316
1001.808594 | 4094.081543 | 4022.207 | 4137.814 | -115.6075 | 1001.808594 | -27.12548
1000.599609 | 3948.754639 | 4018.146 | 4129.198 | -111.0515 | 1000.599609 | -26.0565
999.388672 | 3960.887451 | 4018.598 | 4120.555 | -101.9571 | 999.388672 | -23.92264
998.177734 | 3973.015137 | 4011.338 | 4111.901 | -100.5626 | 998.177734 | -23.59543
996.966797 | 4043.330811 | 4010.211 | 4103.235 | -93.02366 | 996.966797 | -21.82655
995.755859 | 3982.171631 | 4014.222 | 4094.557 | -80.33443 | 995.755859 | -18.84922
994.544922 | 3977.052002 | 4006.51 | 4085.867 | -79.35742 | 994.544922 | -18.61998
993.332031 | 4032.24585 | 3995.82 | 4077.152 | -81.3321 | 993.332031 | -19.08331
992.121094 | 4059.421143 | 3985.12 | 4068.438 | -83.31819 | 992.121094 | -19.54931
990.908203 | 3976.777344 | 3979.035 | 4059.699 | -80.66443 | 990.908203 | -18.92665
989.695313 | 4040.547852 | 3981.626 | 4050.948 | -69.32254 | 989.695313 | -16.26545
988.482422 | 3929.962402 | 3977.534 | 4042.185 | -64.65099 | 988.482422 | -15.16935
987.269531 | 3987.260986 | 3961.218 | 4033.411 | -72.19267 | 987.269531 | -16.93888
986.056641 | 3906.850098 | 3949.819 | 4024.624 | -74.80511 | 986.056641 | -17.55185
984.84375 | 3912.508057 | 3930.206 | 4015.826 | -85.61973 | 984.84375 | -20.08933
983.628906 | 3873.003906 | 3922.3 | 4007.002 | -84.70153 | 983.628906 | -19.87389
982.416016 | 3898.016846 | 3902.611 | 3998.18 | -95.56934 | 982.416016 | -22.42385
981.201172 | 3942.365967 | 3877.12 | 3989.333 | -112.2121 | 981.201172 | -26.32883
979.988281 | 3905.028809 | 3859.809 | 3980.487 | -120.6787 | 979.988281 | -28.31537
978.773438 | 3861.260498 | 3850.457 | 3971.616 | -121.1591 | 978.773438 | -28.42809
977.558594 | 3770.247559 | 3840.287 | 3962.733 | -122.4456 | 977.558594 | -28.72995
976.341797 | 3846.804199 | 3830.83 | 3953.824 | -122.9938 | 976.341797 | -28.85858
975.126953 | 3863.201904 | 3813.163 | 3944.917 | -131.7545 | 975.126953 | -30.91414
973.912109 | 3752.921143 | 3814.78 | 3935.999 | -121.2188 | 973.912109 | -28.4421
972.695313 | 3829.434326 | 3806.195 | 3927.054 | -120.8593 | 972.695313 | -28.35774
971.478516 | 3706.328613 | 3803.217 | 3918.098 | -114.8814 | 971.478516 | -26.95512
970.263672 | 3778.528809 | 3798.938 | 3909.144 | -110.2066 | 970.263672 | -25.85826
969.046875 | 3852.844971 | 3788.567 | 3900.165 | -111.598 | 969.046875 | -26.18472
967.830078 | 3824.18042 | 3785.536 | 3891.173 | -105.6366 | 967.830078 | -24.78597
966.613281 | 3782.661133 | 3785.456 | 3882.17 | -96.71357 | 966.613281 | -22.69233
965.394531 | 3728.29541 | 3781.318 | 3873.14 | -91.82236 | 965.394531 | -21.54468
964.177734 | 3813.278564 | 3770.704 | 3864.113 | -93.40974 | 964.177734 | -21.91714
962.958984 | 3881.083008 | 3768.388 | 3855.061 | -86.67263 | 962.958984 | -20.33638
961.742188 | 3704.600342 | 3770.622 | 3846.01 | -75.38833 | 961.742188 | -17.68869
960.523438 | 3776.683594 | 3766.445 | 3836.934 | -70.48875 | 960.523438 | -16.53908
959.304688 | 3707.381592 | 3757.409 | 3827.846 | -70.43682 | 959.304688 | -16.5269
958.085938 | 3661.662109 | 3743.967 | 3818.746 | -74.77885 | 958.085938 | -17.54569
956.867188 | 3765.823486 | 3725.743 | 3809.634 | -83.89146 | 956.867188 | -19.68382
955.646484 | 3747.936523 | 3714.039 | 3800.496 | -86.45711 | 955.646484 | -20.28581
954.427734 | 3704.376709 | 3710.495 | 3791.361 | -80.86647 | 954.427734 | -18.97405
953.207031 | 3737.859619 | 3706.271 | 3782.2 | -75.92845 | 953.207031 | -17.81542
951.988281 | 3739.241699 | 3692.993 | 3773.041 | -80.04805 | 951.988281 | -18.78202
950.767578 | 3693.571289 | 3687.933 | 3763.856 | -75.9231 | 950.767578 | -17.81417
949.546875 | 3645.781006 | 3691.262 | 3754.66 | -63.39816 | 949.546875 | -14.87539
948.326172 | 3583.045166 | 3680.074 | 3745.452 | -65.37805 | 948.326172 | -15.33994
947.103516 | 3697.740723 | 3677.752 | 3736.217 | -58.46482 | 947.103516 | -13.71786
945.882813 | 3607.23877 | 3656.13 | 3726.985 | -70.85477 | 945.882813 | -16.62496
944.662109 | 3713.33667 | 3636.878 | 3717.742 | -80.86391 | 944.662109 | -18.97345
943.439453 | 3733.946777 | 3625.584 | 3708.472 | -82.8881 | 943.439453 | -19.4484
942.216797 | 3624.27124 | 3621.156 | 3699.191 | -78.03426 | 942.216797 | -18.30952
940.996094 | 3578.697754 | 3617.669 | 3689.912 | -72.24375 | 940.996094 | -16.95087
939.773438 | 3620.670898 | 3614.188 | 3680.607 | -66.41991 | 939.773438 | -15.58439
938.550781 | 3577.250977 | 3605.272 | 3671.291 | -66.019 | 938.550781 | -15.49033
937.326172 | 3542.384521 | 3596.193 | 3661.948 | -65.75506 | 937.326172 | -15.4284
936.103516 | 3563.00415 | 3590.961 | 3652.608 | -61.64725 | 936.103516 | -14.46456
934.878906 | 3479.093262 | 3577.502 | 3643.241 | -65.73916 | 934.878906 | -15.42467
933.65625 | 3680.994629 | 3568.082 | 3633.878 | -65.79632 | 933.65625 | -15.43808
932.431641 | 3616.28418 | 3555.387 | 3624.489 | -69.10134 | 932.431641 | -16.21355
931.207031 | 3628.344971 | 3548.56 | 3615.087 | -66.52677 | 931.207031 | -15.60947
929.982422 | 3542.357178 | 3553.989 | 3605.674 | -51.68446 | 929.982422 | -12.12695
928.757813 | 3469.190186 | 3550.748 | 3596.249 | -45.50123 | 928.757813 | -10.67615
927.533203 | 3479.142822 | 3541.836 | 3586.813 | -44.97663 | 927.533203 | -10.55306
926.308594 | 3576.425293 | 3536.988 | 3577.365 | -40.37644 | 926.308594 | -9.473701
925.082031 | 3573.574463 | 3531.672 | 3567.89 | -36.21807 | 925.082031 | -8.498004
923.857422 | 3472.780029 | 3517.391 | 3558.419 | -41.0278 | 923.857422 | -9.626532
922.630859 | 3482.723877 | 3505.327 | 3548.921 | -43.59391 | 922.630859 | -10.22863
921.404297 | 3533.103027 | 3489.188 | 3539.411 | -50.22279 | 921.404297 | -11.78399
920.177734 | 3494.088379 | 3482.311 | 3529.89 | -47.57905 | 920.177734 | -11.16368
918.951172 | 3535.934814 | 3478.939 | 3520.357 | -41.41773 | 918.951172 | -9.718024
917.724609 | 3426.741211 | 3484.504 | 3510.812 | -26.3083 | 917.724609 | -6.172831
916.496094 | 3445.191162 | 3471.379 | 3501.241 | -29.86253 | 916.496094 | -7.006775
915.269531 | 3467.886475 | 3455.348 | 3491.673 | -36.32528 | 915.269531 | -8.52316
914.041016 | 3450.182129 | 3445.48 | 3482.079 | -36.59874 | 914.041016 | -8.587323
912.8125 | 3400.604248 | 3437.417 | 3472.473 | -35.05613 | 912.8125 | -8.225372
911.585938 | 3470.043701 | 3433.973 | 3462.87 | -28.89755 | 911.585938 | -6.780358
910.357422 | 3454.474365 | 3421.557 | 3453.241 | -31.68377 | 910.357422 | -7.4341
909.126953 | 3392.181152 | 3417 | 3443.585 | -26.58439 | 909.126953 | -6.237613
907.898438 | 3467.951416 | 3415.783 | 3433.932 | -18.14932 | 907.898438 | -4.258455
906.669922 | 3399.310791 | 3410.748 | 3424.268 | -13.51967 | 906.669922 | -3.172179
905.439453 | 3288.241699 | 3400.549 | 3414.577 | -14.02763 | 905.439453 | -3.291365
904.210938 | 3472.229248 | 3404.889 | 3404.889 | 0 | 904.210938 | 0
902.980469 | 3458.800293 | 3417.876 | 3395.175 | 22.70048 | 902.980469 | 5.326314
901.75 | 3364.758545 | 3409.674 | 3385.449 | 24.22459 | 901.75 | 5.683921
900.519531 | 3444.685547 | 3444.685547 | 3375.712 | 68.9736 | 900.519531 | 16.18358
899.289063 | 3429.149902 | 3429.149902 | 3365.963 | 63.18692 | 899.289063 | 14.82582

## R2
R_shift (cm-1) | Corrected & normalized | Trapezium Area Rule | G-FWHM
2026.03125 | -20.31183 | -9.014102 | 0 | 0 |  | Collumn A position | Position | Height
2025.019531 | 2.492446 | 12.85821 | 0 | 0 | G | 403 | 1604.714844 | 2000
2024.007813 | 22.92612 | 17.41742 | 0 | 0 | D | 639 | 1341.447266 | 1245.928
2022.998047 | 11.57181 | 5.53229 | 0 | 0 | Saddle | 315 | 1699.900391 | 118.0215
2021.986328 | -0.6353967 | -2.297218 | 0 | 0
2020.972656 | -3.897072 | -5.118851 | 0 | 0
2019.960938 | -6.222053 | -4.181151 | 0 | 0 | R1 | RBS | Saddle Index-1 | G-FWHM | G position | D Position | Scaled Spectrum Area (SSA) (1100-1700)
2018.949219 | -2.043386 | 1.862456 | 0 | 0 | 0.6229642 | 263.267578 | 16.94606 | 58.947265 | 1604.714844 | 1341.447266 | 407639.7
2017.9375 | 5.725152 | 6.927538 | 0 | 0
2016.923828 | 7.943053 | 8.494059 | 0 | 0 | G-FWHM
2015.910156 | 8.815936 | 8.043986 | 0 | 0 | na | 1000 | 381 | 1628.658203
2014.898438 | 7.085699 | 6.120817 | 0 | 0 | 55 | 1000 | 434 | 1569.710938
2013.884766 | 4.990825 | 6.796383 | 0 | 0 | [7 empty] | Note 1
2012.871094 | 8.418608 | 8.878941 | 0 | 0 | [7 empty] | The D-FWHM cannot be calculated for all Raman spectra.This occurs when the minimun saddle height is higher than the D-FWHm height.
2011.857422 | 9.099763 | 9.35484 | 0 | 0
2010.84375 | 9.357569 | 8.82768 | 0 | 0
2009.830078 | 8.059662 | 7.00678 | 0 | 0
2008.814453 | 5.738305 | 5.139293 | 0 | 0
2007.800781 | 4.401649 | 3.11729 | 0 | 0
2006.785156 | 1.737014 | 0.9367445 | 0 | 0
2005.771484 | 0.1112059 | -1.30963 | 0 | 0
2004.755859 | -2.69017 | -3.069219 | 0 | 0
2003.740234 | -3.353831 | -3.086561 | 0 | 0 | [7 empty] | Note 2
2002.724609 | -2.724321 | -1.383444 | 0 | 0 | [7 empty] | Make sure the line width in the graph for the G-FWHM and D-FWHM is bounded precisely by the limbs of the bands. This can be rectified by sending to creator Delano G. Henry.
2001.708984 | 0 | 2.215442 | 0 | 0
2000.693359 | 4.362717 | 6.008064 | 0 | 0
1999.677734 | 7.468546 | 7.786474 | 0 | 0
1998.660156 | 7.83539 | 6.760077 | 0 | 0
1997.644531 | 5.476762 | 6.002823 | 0 | 0
1996.626953 | 6.321493 | 8.803522 | 0 | 0
1995.611328 | 11.01467 | 9.957859 | 0 | 0
1994.59375 | 8.557014 | 9.908731 | 0 | 0
1993.576172 | 10.91811 | 12.74721 | 0 | 0
1992.558594 | 14.13591 | 14.92613 | 0 | 0
1991.541016 | 15.20068 | 15.86774 | 0 | 0
1990.523438 | 15.98659 | 17.64772 | 0 | 0
1989.505859 | 18.69911 | 18.44726 | 0 | 0
1988.486328 | 17.48863 | 16.58664 | 0 | 0
1987.46875 | 15.1116 | 14.81174 | 0 | 0
1986.449219 | 13.94439 | 13.76543 | 0 | 0
1985.429688 | 13.05906 | 11.66732 | 0 | 0
1984.412109 | 9.872466 | 9.337959 | 0 | 0
1983.392578 | 8.44568 | 7.854814 | 0 | 0
1982.373047 | 6.963001 | 6.999115 | 0 | 0
1981.353516 | 6.767067 | 6.150611 | 0 | 0
1980.332031 | 5.275421 | 3.64831 | 0 | 0
1979.3125 | 1.881419 | 1.262352 | 0 | 0
1978.292969 | 0.5949192 | -0.4206361 | 0 | 0
1977.271484 | -1.418497 | -0.4858717 | 0 | 0
1976.251953 | 0.4653688 | 1.236404 | 0 | 0
1975.230469 | 1.955431 | 2.262835 | 0 | 0
1974.208984 | 2.475049 | 4.450201 | 0 | 0
1973.1875 | 6.238158 | 5.925442 | 0 | 0
1972.166016 | 5.363477 | 5.567376 | 0 | 0
1971.144531 | 5.537078 | 6.095627 | 0 | 0
1970.123047 | 6.397768 | 7.049733 | 0 | 0
1969.101563 | 7.405156 | 6.644105 | 0 | 0
1968.078125 | 5.578737 | 4.422049 | 0 | 0
1967.056641 | 3.07935 | 3.675145 | 0 | 0
1966.033203 | 4.102609 | 2.784992 | 0 | 0
1965.009766 | 1.339821 | 1.231058 | 0 | 0
1963.986328 | 1.065908 | 0.1126551 | 0 | 0
1962.964844 | -0.8453368 | -1.823534 | 0 | 0
1961.941406 | -2.718208 | -2.671642 | 0 | 0
1960.916016 | -2.492769 | -3.436242 | 0 | 0
1959.892578 | -4.222326 | -4.415637 | 0 | 0
1958.869141 | -4.406709 | -4.576298 | 0 | 0
1957.84375 | -4.519249 | -5.154538 | 0 | 0
1956.820313 | -5.553747 | -5.944133 | 0 | 0
1955.794922 | -6.040139 | -5.977296 | 0 | 0
1954.769531 | -5.61843 | -3.303213 | 0 | 0
1953.746094 | -0.8367081 | -0.6762838 | 0 | 0
1952.720703 | -0.482367 | -1.279799 | 0 | 0
1951.695313 | -2.013852 | -1.953135 | 0 | 0
1950.669922 | -1.79569 | -2.141738 | 0 | 0
1949.642578 | -2.373775 | -3.544041 | 0 | 0
1948.617188 | -4.538797 | -4.241208 | 0 | 0
1947.589844 | -3.717849 | -5.070888 | 0 | 0
1946.564453 | -6.172794 | -5.110294 | 0 | 0
1945.537109 | -3.775761 | -2.713738 | 0 | 0
1944.511719 | -1.517324 | -0.7182996 | 0 | 0
1943.484375 | 0.1189617 | -0.2004178 | 0 | 0
1942.457031 | -0.5091285 | 0.2697755 | 0 | 0
1941.429688 | 1.034319 | 2.937874 | 0 | 0
1940.402344 | 4.685038 | 5.038191 | 0 | 0
1939.373047 | 5.104538 | 5.310129 | 0 | 0
1938.345703 | 5.23305 | 4.000091 | 0 | 0
1937.316406 | 2.539423 | 1.930135 | 0 | 0
1936.289063 | 1.218106 | 1.437679 | 0 | 0
1935.259766 | 1.575411 | 1.594077 | 0 | 0
1934.230469 | 1.521998 | 3.530499 | 0 | 0
1933.203125 | 5.351063 | 3.184346 | 0 | 0
1932.173828 | 0.8363572 | -1.643458 | 0 | 0
1931.144531 | -4.029718 | -5.314004 | 0 | 0
1930.113281 | -6.27623 | -7.838741 | 0 | 0
1929.083984 | -8.955022 | -8.793855 | 0 | 0
1928.054688 | -8.132102 | -7.324035 | 0 | 0
1927.023438 | -6.072086 | -6.326956 | 0 | 0
1925.994141 | -6.221655 | -3.816579 | 0 | 0
1924.962891 | -1.180195 | 0.1735578 | 0 | 0
1923.931641 | 1.516792 | 2.282683 | 0 | 0
1922.900391 | 2.910229 | 5.256091 | 0 | 0
1921.869141 | 7.283401 | 8.545556 | 0 | 0
1920.837891 | 9.289798 | 10.36536 | 0 | 0
1919.806641 | 10.81273 | 10.05714 | 0 | 0
1918.775391 | 8.692031 | 8.209249 | 0 | 0
1917.744141 | 7.228936 | 5.613166 | 0 | 0
1916.710938 | 3.636626 | 1.910808 | 0 | 0
1915.679688 | 0.06918455 | 0.1539376 | 0 | 0
1914.646484 | 0.2287964 | -0.6995104 | 0 | 0
1913.613281 | -1.582858 | -1.700516 | 0 | 0
1912.580078 | -1.708879 | -3.784894 | 0 | 0
1911.546875 | -5.617647 | -7.205322 | 0 | 0
1910.513672 | -8.329896 | -5.890321 | 0 | 0
1909.480469 | -3.072164 | -3.886868 | 0 | 0
1908.447266 | -4.451755 | -3.533599 | 0 | 0
1907.412109 | -2.37542 | -2.983654 | 0 | 0
1906.378906 | -3.400123 | -2.679068 | 0 | 0
1905.34375 | -1.77604 | -0.3193638 | 0 | 0
1904.310547 | 1.157838 | 2.196643 | 0 | 0
1903.275391 | 3.086243 | 4.872015 | 0 | 0
1902.240234 | 6.32685 | 7.213314 | 0 | 0
1901.205078 | 7.60982 | 7.347323 | 0 | 0
1900.169922 | 6.585765 | 7.102297 | 0 | 0
1899.134766 | 7.136412 | 7.385196 | 0 | 0
1898.097656 | 7.105464 | 5.077437 | 0 | 0
1897.0625 | 2.704529 | 0.4306832 | 0 | 0
1896.027344 | -1.872417 | -2.407555 | 0 | 0
1894.990234 | -2.770398 | -0.8380321 | 0 | 0
1893.953125 | 1.154305 | 1.752678 | 0 | 0
1892.916016 | 2.225625 | 0.9007618 | 0 | 0
1891.880859 | -0.4852867 | -1.116317 | 0 | 0
1890.84375 | -1.667461 | -1.31496 | 0 | 0
1889.806641 | -0.8683584 | 0.06316213 | 0 | 0
1888.767578 | 0.9899336 | -1.154814 | 0 | 0
1887.730469 | -3.21692 | -3.130916 | 0 | 0
1886.693359 | -2.820852 | -2.706422 | 0 | 0
1885.654297 | -2.388504 | -2.909669 | 0 | 0
1884.617188 | -3.22261 | -3.578831 | 0 | 0
1883.578125 | -3.665963 | -4.732603 | 0 | 0
1882.539063 | -5.443412 | -7.187437 | 0 | 0
1881.5 | -8.391047 | -9.011034 | 0 | 0
1880.460938 | -8.953507 | -9.925744 | 0 | 0
1879.421875 | -10.15168 | -12.1008 | 0 | 0
1878.382813 | -13.14009 | -14.41924 | 0 | 0
1877.34375 | -14.61421 | -17.22411 | 0 | 0
1876.302734 | -18.47674 | -18.76534 | 0 | 0
1875.263672 | -17.64303 | -17.64518 | 0 | 0
1874.222656 | -16.25689 | -16.51299 | 0 | 0
1873.181641 | -15.4679 | -16.32427 | 0 | 0
1872.142578 | -15.95324 | -15.23287 | 0 | 0
1871.101563 | -13.31218 | -11.00528 | 0 | 0
1870.060547 | -7.83117 | -5.256252 | 0 | 0
1869.019531 | -2.267142 | -1.655715 | 0 | 0
1867.978516 | -0.91382 | 0.6595931 | 0 | 0
1866.935547 | 2.178657 | 2.650938 | 0 | 0
1865.894531 | 2.914324 | 3.740452 | 0 | 0
1864.851563 | 4.258383 | 2.970418 | 0 | 0
1863.810547 | 1.448383 | 2.426732 | 0 | 0
1862.767578 | 3.205123 | 2.060016 | 0 | 0
1861.724609 | 0.7451684 | -1.722919 | 0 | 0
1860.681641 | -4.049046 | -3.458939 | 0 | 0
1859.638672 | -2.583825 | -2.963027 | 0 | 0
1858.595703 | -3.098083 | -3.196393 | 0 | 0
1857.552734 | -3.031329 | -2.435461 | 0 | 0
1856.509766 | -1.638921 | -2.524405 | 0 | 0
1855.464844 | -3.192836 | -5.254871 | 0 | 0
1854.421875 | -6.883918 | -6.942442 | 0 | 0
1853.376953 | -6.404045 | -5.386808 | 0 | 0
1852.333984 | -3.925712 | -2.051029 | 0 | 0
1851.289063 | 0 | 1.361453 | 0 | 0
1850.244141 | 2.605847 | 3.485272 | 0 | 0
1849.199219 | 4.065027 | 3.669283 | 0 | 0
1848.154297 | 2.958048 | 2.129274 | 0 | 0
1847.109375 | 1.117422 | -0.2269384 | 0 | 0
1846.0625 | -1.550976 | -0.9682769 | 0 | 0
1845.017578 | -0.3023242 | -0.6874257 | 0 | 0
1843.970703 | -1.010967 | -1.34221 | 0 | 0
1842.925781 | -1.558049 | -2.24518 | 0 | 0
1841.878906 | -2.73125 | -4.274061 | 0 | 0
1840.832031 | -5.43412 | -5.710276 | 0 | 0
1839.785156 | -5.475064 | -4.734296 | 0 | 0
1838.738281 | -3.569561 | -3.050199 | 0 | 0
1837.691406 | -2.257684 | -1.299426 | 0 | 0
1836.644531 | -0.2248012 | -0.3163292 | 0 | 0
1835.597656 | -0.3795291 | -0.4291834 | 0 | 0
1834.548828 | -0.4388766 | -2.731799 | 0 | 0
1833.501953 | -4.780082 | -5.321638 | 0 | 0
1832.453125 | -5.367697 | -6.409733 | 0 | 0
1831.40625 | -6.877763 | -8.065667 | 0 | 0
1830.357422 | -8.50258 | -9.870254 | 0 | 0
1829.308594 | -10.31891 | -8.695005 | 0 | 0
1828.259766 | -6.26151 | -5.288285 | 0 | 0
1827.210938 | -3.82267 | -3.528977 | 0 | 0
1826.162109 | -2.906695 | -3.231606 | 0 | 0
1825.111328 | -3.244171 | -0.6166906 | 0 | 0
1824.0625 | 2.06821 | 1.60453 | 0 | 0
1823.011719 | 0.9857666 | 2.183979 | 0 | 0
1821.962891 | 3.178842 | 4.521406 | 0 | 0
1820.912109 | 5.42695 | 8.450424 | 0 | 0
1819.861328 | 10.65713 | 13.61338 | 0 | 0
1818.810547 | 15.25384 | 15.51339 | 0 | 0
1817.759766 | 14.27351 | 17.02266 | 0 | 0
1816.708984 | 18.12648 | 19.30136 | 0 | 0
1815.658203 | 18.61069 | 18.11982 | 0 | 0
1814.607422 | 15.87761 | 16.7037 | 0 | 0
1813.554688 | 15.85634 | 14.45996 | 0 | 0
1812.503906 | 11.66594 | 10.4096 | 0 | 0
1811.451172 | 8.110374 | 8.505449 | 0 | 0
1810.400391 | 8.07844 | 7.700086 | 0 | 0
1809.347656 | 6.550286 | 7.538074 | 0 | 0
1808.294922 | 7.770662 | 9.70616 | 0 | 0
1807.242188 | 10.66925 | 9.810338 | 0 | 0
1806.189453 | 7.968563 | 6.666202 | 0 | 0
1805.134766 | 4.672537 | 6.33553 | 0 | 0
1804.082031 | 7.363788 | 8.564625 | 0 | 0
1803.029297 | 8.907417 | 9.939957 | 0 | 0
1801.974609 | 9.941679 | 11.69183 | 0 | 0
1800.921875 | 12.27063 | 15.32216 | 0 | 0
1799.867188 | 16.78473 | 18.89334 | 0 | 0
1798.8125 | 19.04263 | 20.33943 | 0 | 0
1797.757813 | 19.52698 | 19.6287 | 0 | 0
1796.703125 | 17.69484 | 20.23841 | 0 | 0
1795.648438 | 20.6832 | 20.99431 | 0 | 0
1794.59375 | 19.12822 | 21.90369 | 0 | 0
1793.539063 | 22.40768 | 25.38035 | 0 | 0
1792.482422 | 25.63201 | 27.59856 | 0 | 0
1791.427734 | 26.70302 | 27.86936 | 0 | 0
1790.371094 | 26.04789 | 28.36606 | 0 | 0
1789.314453 | 27.64313 | 28.9114 | 0 | 0
1788.257813 | 27.08014 | 29.28099 | 0 | 0
1787.203125 | 28.44527 | 30.11816 | 0 | 0
1786.146484 | 28.56209 | 30.45019 | 0 | 0
1785.087891 | 28.96745 | 32.37456 | 0 | 0
1784.03125 | 32.31082 | 35.4418 | 0 | 0
1782.974609 | 34.77307 | 36.42248 | 0 | 0
1781.916016 | 34.03993 | 36.5673 | 0 | 0
1780.859375 | 35.1743 | 37.45302 | 0 | 0
1779.800781 | 35.58563 | 38.47602 | 0 | 0
1778.744141 | 37.24148 | 39.29665 | 0 | 0
1777.685547 | 37.00162 | 40.04804 | 0 | 0
1776.626953 | 38.66107 | 41.15942 | 0 | 0
1775.568359 | 39.10135 | 41.15245 | 0 | 0
1774.509766 | 38.64798 | 41.23338 | 0 | 0
1773.449219 | 39.11073 | 42.54893 | 0 | 0
1772.390625 | 41.27691 | 43.95682 | 0 | 0
1771.332031 | 41.77065 | 44.88273 | 0 | 0
1770.271484 | 42.87006 | 44.83086 | 0 | 0
1769.212891 | 41.82889 | 44.94381 | 0 | 0
1768.152344 | 42.92703 | 46.50178 | 0 | 0
1767.091797 | 44.76693 | 48.77503 | 0 | 0
1766.03125 | 47.21395 | 50.23081 | 0 | 0
1764.970703 | 47.51228 | 49.5207 | 0 | 0
1763.910156 | 45.8748 | 47.97764 | 0 | 0
1762.849609 | 44.60235 | 46.91076 | 0 | 0
1761.787109 | 43.70025 | 46.91267 | 0 | 0
1760.726563 | 44.76865 | 49.07267 | 0 | 0
1759.664063 | 47.60343 | 51.95764 | 0 | 0
1758.603516 | 50.37929 | 55.06152 | 0 | 0
1757.541016 | 53.26592 | 56.06191 | 0 | 0
1756.478516 | 52.26237 | 55.42609 | 0 | 0
1755.416016 | 52.06908 | 54.10831 | 0 | 0
1754.353516 | 49.78185 | 51.13782 | 0 | 0
1753.291016 | 46.47758 | 48.94302 | 0 | 0
1752.228516 | 45.65046 | 49.011 | 0 | 0
1751.164063 | 46.43628 | 49.4353 | 0 | 0
1750.101563 | 46.6184 | 48.76372 | 0 | 0
1749.037109 | 45.00363 | 47.8637 | 0 | 0
1747.974609 | 45.09273 | 48.26254 | 0 | 0
1746.910156 | 45.58771 | 48.31402 | 0 | 0
1745.845703 | 45.18947 | 48.42316 | 0 | 0
1744.78125 | 45.79277 | 48.76804 | 0 | 0
1743.716797 | 45.83747 | 50.65254 | 0 | 0
1742.652344 | 49.33356 | 54.2127 | 0 | 0
1741.587891 | 52.52664 | 59.89574 | 0 | 0
1740.521484 | 59.80522 | 66.51135 | 0 | 0
1739.457031 | 65.16291 | 73.36579 | 0 | 0
1738.390625 | 72.43157 | 78.2293 | 0 | 0
1737.326172 | 74.5534 | 79.60921 | 0 | 0
1736.259766 | 74.75036 | 79.81304 | 0 | 0
1735.193359 | 74.93554 | 81.57632 | 0 | 0
1734.126953 | 78.05744 | 83.94073 | 0 | 0
1733.060547 | 79.36989 | 85.02266 | 0 | 0
1731.994141 | 80.08656 | 84.53602 | 0 | 0
1730.927734 | 78.45707 | 84.24665 | 0 | 0
1729.859375 | 79.25517 | 85.0429 | 0 | 0
1728.792969 | 80.23924 | 83.58687 | 0 | 0
1727.724609 | 76.23773 | 79.91349 | 0 | 0
1726.658203 | 73.63669 | 78.13819 | 0 | 0
1725.589844 | 72.64034 | 76.51931 | 0 | 0
1724.521484 | 70.60596 | 77.27229 | 0 | 0
1723.453125 | 74.05008 | 80.87903 | 0 | 0
1722.384766 | 77.35788 | 83.64848 | 0 | 0
1721.316406 | 79.23443 | 86.56623 | 0 | 0
1720.246094 | 82.52444 | 91.82029 | 0 | 0
1719.177734 | 89.36573 | 96.64608 | 0 | 0
1718.107422 | 91.22848 | 98.79014 | 0 | 0
1717.039063 | 93.70962 | 98.87201 | 0 | 0
1715.96875 | 91.04384 | 98.06975 | 0 | 0
1714.898438 | 92.21066 | 100.6543 | 0 | 0
1713.828125 | 95.87328 | 104.6136 | 0 | 0
1712.757813 | 99.60919 | 108.7049 | 0 | 0
1711.6875 | 103.5181 | 111.4456 | 0 | 0
1710.617188 | 104.7308 | 110.8864 | 0 | 0
1709.546875 | 102.4729 | 111.1164 | 0 | 0
1708.474609 | 104.7824 | 113.9105 | 0 | 0
1707.404297 | 108.0724 | 115.1802 | 0 | 0
1706.332031 | 106.7628 | 115.7772 | 0 | 0
1705.261719 | 109.5802 | 119.4754 | 0 | 0
1704.189453 | 113.2665 | 122.1646 | 0 | 0
1703.117188 | 114.5963 | 124.9082 | 0 | 0
1702.044922 | 118.3835 | 127.2641 | 0 | 0
1700.972656 | 118.9906 | 127.0699 | 0 | 0
1699.900391 | 118.0215 | 127.3098 | 0 | 0
1698.826172 | 119.0061 | 128.1486 | 0 | 0
1697.753906 | 120.0178 | 128.1951 | 0 | 0
1696.679688 | 118.6583 | 127.0541 | 0 | 0
1695.607422 | 118.324 | 127.3022 | 0 | 0
1694.533203 | 118.6896 | 129.3905 | 0 | 0
1693.458984 | 122.2119 | 134.6368 | 0 | 0
1692.384766 | 128.4574 | 139.1264 | 0 | 0
1691.310547 | 130.5707 | 141.7344 | 0 | 0
1690.236328 | 133.3129 | 142.7301 | 0 | 0
1689.162109 | 132.4245 | 142.9897 | 0 | 0
1688.085938 | 133.3133 | 145.2798 | 0 | 0
1687.011719 | 137.1712 | 149.7738 | 0 | 0
1685.935547 | 141.1742 | 154.236 | 0 | 0
1684.861328 | 145.9851 | 157.9356 | 0 | 0
1683.785156 | 147.5286 | 161.2983 | 0 | 0
1682.708984 | 152.2344 | 166.1729 | 0 | 0
1681.632813 | 156.5882 | 169.6545 | 0 | 0
1680.556641 | 158.7043 | 170.5539 | 0 | 0
1679.480469 | 158.2597 | 170.8815 | 0 | 0
1678.404297 | 159.3132 | 174.2057 | 0 | 0
1677.326172 | 163.851 | 178.828 | 0 | 0
1676.25 | 168.49 | 182.7656 | 0 | 0
1675.171875 | 170.5535 | 186.3713 | 0 | 0
1674.095703 | 175.8063 | 194.0368 | 0 | 0
1673.017578 | 184.1461 | 202.4356 | 0 | 0
1671.939453 | 191.3866 | 209.8849 | 0 | 0
1670.861328 | 197.9651 | 216.6688 | 0 | 0
1669.783203 | 203.9711 | 224.203 | 0 | 0
1668.705078 | 211.9417 | 233.3547 | 0 | 0
1667.625 | 220.1655 | 241.5437 | 0 | 0
1666.546875 | 227.9155 | 250.1952 | 0 | 0
1665.466797 | 235.3754 | 257.9266 | 0 | 0
1664.388672 | 243.0971 | 266.6026 | 0 | 0
1663.308594 | 250.5757 | 274.8832 | 0 | 0
1662.228516 | 258.4305 | 284.9882 | 0 | 0
1661.148438 | 269.2874 | 294.5498 | 0 | 0
1660.068359 | 276.1353 | 301.4592 | 0 | 0
1658.988281 | 282.0821 | 308.3769 | 0 | 0
1657.908203 | 288.945 | 318.0618 | 0 | 0
1656.828125 | 300.0157 | 329.4736 | 0 | 0
1655.746094 | 308.9754 | 339.7479 | 0 | 0
1654.666016 | 320.1419 | 352.1152 | 0 | 0
1653.583984 | 330.6986 | 366.8561 | 0 | 0
1652.501953 | 347.3893 | 384.1123 | 0 | 0
1651.419922 | 362.5946 | 399.547 | 0 | 0
1650.337891 | 375.9185 | 416.4483 | 0 | 0
1649.255859 | 393.8337 | 436.2537 | 0 | 0
1648.173828 | 412.5271 | 456.8809 | 0 | 0
1647.091797 | 431.9606 | 480.4419 | 0 | 0
1646.009766 | 456.0767 | 505.6675 | 0 | 0
1644.925781 | 476.9021 | 527.4786 | 0 | 0
1643.84375 | 498.0766 | 552.5233 | 0 | 0
1642.759766 | 521.3541 | 579.4323 | 0 | 0
1641.675781 | 547.724 | 609.3847 | 0 | 0
1640.591797 | 576.6186 | 640.2519 | 0 | 0
1639.507813 | 604.6754 | 669.8549 | 0 | 0
1638.423828 | 631.2364 | 702.2159 | 0 | 0
1637.339844 | 664.384 | 740.9462 | 0 | 0
1636.255859 | 702.6944 | 783.2466 | 0 | 0
1635.169922 | 739.8324 | 821.6002 | 0 | 0
1634.085938 | 776.0575 | 867.861 | 0 | 0
1633 | 822.3044 | 915.1811 | 0 | 0
1631.916016 | 866.2466 | 968.8315 | 0 | 0
1630.830078 | 918.0753 | 1022.935 | 0 | 0
1629.744141 | 965.8916 | 1077.17 | 0 | 0
1628.658203 | 1017.961 | 1136.616 | 1 | 2
1627.572266 | 1075.376 | 1200.189 | 1 | 3
1626.484375 | 1131.075 | 1261.43 | 1 | 4
1625.398438 | 1192.135 | 1331.264 | 1 | 5
1624.3125 | 1259.688 | 1403.312 | 1 | 6
1623.224609 | 1320.187 | 1471.06 | 1 | 7
1622.136719 | 1384.24 | 1538.948 | 1 | 8
1621.050781 | 1450.08 | 1611.939 | 1 | 9
1619.962891 | 1513.343 | 1678.414 | 1 | 10
1618.875 | 1572.286 | 1740.413 | 1 | 11
1617.787109 | 1627.323 | 1798.663 | 1 | 12
1616.699219 | 1679.376 | 1861.585 | 1 | 13
1615.609375 | 1736.865 | 1916.571 | 1 | 14
1614.521484 | 1786.597 | 1969.045 | 1 | 15
1613.431641 | 1826.85 | 2007.6 | 1 | 16
1612.34375 | 1863.96 | 2051.9 | 1 | 17
1611.253906 | 1901.534 | 2089.503 | 1 | 18
1610.164063 | 1932.969 | 2119.547 | 1 | 19
1609.074219 | 1956.664 | 2141.07 | 1 | 20
1607.984375 | 1972.468 | 2158.084 | 1 | 21
1606.894531 | 1987.886 | 2171.644 | 1 | 22
1605.804688 | 1997.356 | 2178.247 | 1 | 23
1604.714844 | 2000 | 2182.253 | 1 | 24
1603.623047 | 1997.543 | 2175.914 | 1 | 25
1602.533203 | 1995.532 | 2171.953 | 1 | 26
1601.441406 | 1983.144 | 2157.927 | 1 | 27
1600.349609 | 1969.838 | 2135.725 | 1 | 28
1599.259766 | 1949.487 | 2113.612 | 1 | 29
1598.167969 | 1922.317 | 2085.361 | 1 | 30
1597.076172 | 1897.735 | 2058.515 | 1 | 31
1595.982422 | 1866.406 | 2023.979 | 1 | 32
1594.890625 | 1841.205 | 1994.184 | 1 | 33
1593.798828 | 1811.826 | 1962.927 | 1 | 34
1592.705078 | 1777.527 | 1919.633 | 1 | 35
1591.613281 | 1738.939 | 1884.382 | 1 | 36
1590.519531 | 1706.788 | 1849.64 | 1 | 37
1589.425781 | 1675.411 | 1814.845 | 1 | 38
1588.332031 | 1643.164 | 1777.529 | 1 | 39
1587.238281 | 1607.174 | 1739.858 | 1 | 40
1586.144531 | 1574.28 | 1702.79 | 1 | 41
1585.050781 | 1539.393 | 1660.832 | 1 | 42
1583.957031 | 1497.557 | 1619.371 | 1 | 43
1582.861328 | 1458.301 | 1574.031 | 1 | 44
1581.767578 | 1419.927 | 1535.553 | 1 | 45
1580.671875 | 1382.937 | 1495.256 | 1 | 46
1579.576172 | 1346.372 | 1452.971 | 1 | 47
1578.480469 | 1305.753 | 1407.693 | 1 | 48
1577.384766 | 1263.726 | 1364.374 | 1 | 49
1576.289063 | 1226.682 | 1326.512 | 1 | 50
1575.193359 | 1194.614 | 1288.308 | 1 | 51
1574.097656 | 1156.95 | 1251.184 | 1 | 52
1573.001953 | 1126.851 | 1217.643 | 1 | 53
1571.904297 | 1091.773 | 1179.59 | 1 | 54
1570.806641 | 1057.516 | 1140.778 | 1 | 55
1569.710938 | 1024.761 | 1110.565 | 1 | 55
1568.613281 | 998.7576 | 1079.877 | 0 | 0
1567.515625 | 968.8476 | 1048.266 | 0 | 0
1566.417969 | 941.1615 | 1018.901 | 0 | 0
1565.320313 | 915.3421 | 990.075 | 0 | 0
1564.222656 | 888.6367 | 962.3925 | 0 | 0
1563.123047 | 861.7899 | 930.7557 | 0 | 0
1562.025391 | 834.1069 | 904.5697 | 0 | 0
1560.925781 | 811.1486 | 878.3873 | 0 | 0
1559.828125 | 789.3297 | 856.3756 | 0 | 0
1558.728516 | 768.2705 | 834.9963 | 0 | 0
1557.628906 | 750.4431 | 813.538 | 0 | 0
1556.529297 | 729.2429 | 792.2076 | 0 | 0
1555.429688 | 711.6467 | 775.2684 | 0 | 0
1554.330078 | 698.4321 | 759.4192 | 0 | 0
1553.228516 | 680.3723 | 738.2258 | 0 | 0
1552.128906 | 662.3325 | 719.4291 | 0 | 0
1551.029297 | 646.1855 | 703.5633 | 0 | 0
1549.927734 | 631.2055 | 687.0527 | 0 | 0
1548.826172 | 616.2098 | 672.2442 | 0 | 0
1547.724609 | 604.3181 | 658.7509 | 0 | 0
1546.623047 | 591.7125 | 645.5544 | 0 | 0
1545.521484 | 580.3574 | 635.0298 | 0 | 0
1544.419922 | 572.605 | 627.6006 | 0 | 0
1543.318359 | 566.8679 | 620.1476 | 0 | 0
1542.216797 | 559.0745 | 614.134 | 0 | 0
1541.113281 | 553.9751 | 605.7193 | 0 | 0
1540.011719 | 545.7711 | 598.3373 | 0 | 0
1538.908203 | 538.6487 | 593.5633 | 0 | 0
1537.804688 | 537.1197 | 592.7744 | 0 | 0
1536.701172 | 537.218 | 591.6216 | 0 | 0
1535.597656 | 535.0303 | 587.5227 | 0 | 0
1534.494141 | 529.7903 | 584.2874 | 0 | 0
1533.390625 | 529.1657 | 583.4087 | 0 | 0
1532.285156 | 526.3297 | 577.9152 | 0 | 0
1531.181641 | 521.0782 | 575.5781 | 0 | 0
1530.076172 | 520.2502 | 574.7484 | 0 | 0
1528.972656 | 521.4174 | 576.787 | 0 | 0
1527.867188 | 522.0989 | 578.2319 | 0 | 0
1526.761719 | 524.0307 | 579.427 | 0 | 0
1525.65625 | 524.261 | 579.5549 | 0 | 0
1524.550781 | 524.2622 | 578.9768 | 0 | 0
1523.445313 | 523.2159 | 578.3249 | 0 | 0
1522.339844 | 523.0819 | 578.5283 | 0 | 0
1521.232422 | 521.738 | 577.7413 | 0 | 0
1520.126953 | 523.504 | 578.3499 | 0 | 0
1519.019531 | 520.9938 | 574.2692 | 0 | 0
1517.912109 | 516.1343 | 570.2432 | 0 | 0
1516.804688 | 513.7237 | 568.4759 | 0 | 0
1515.697266 | 512.9417 | 566.016 | 0 | 0
1514.589844 | 509.281 | 563.3071 | 0 | 0
1513.482422 | 508.0495 | 561.7639 | 0 | 0
1512.375 | 506.494 | 561.3283 | 0 | 0
1511.267578 | 507.2628 | 562.0298 | 0 | 0
1510.158203 | 505.9741 | 560.7282 | 0 | 0
1509.048828 | 504.9162 | 560.0848 | 0 | 0
1507.941406 | 506.5949 | 561.3062 | 0 | 0
1506.832031 | 505.3374 | 560.7669 | 0 | 0
1505.722656 | 505.6226 | 562.0186 | 0 | 0
1504.613281 | 507.5941 | 562.5115 | 0 | 0
1503.503906 | 506.5111 | 560.9129 | 0 | 0
1502.394531 | 504.7122 | 560.8244 | 0 | 0
1501.283203 | 504.5747 | 560.0189 | 0 | 0
1500.173828 | 505.0368 | 561.9504 | 0 | 0
1499.0625 | 506.2765 | 564.6309 | 0 | 0
1497.951172 | 509.8607 | 563.8999 | 0 | 0
1496.841797 | 506.7475 | 564.8263 | 0 | 0
1495.730469 | 509.7415 | 567.6327 | 0 | 0
1494.619141 | 511.798 | 569.1502 | 0 | 0
1493.507813 | 512.4724 | 572.7404 | 0 | 0
1492.394531 | 516.4499 | 577.1655 | 0 | 0
1491.283203 | 522.2452 | 581.1726 | 0 | 0
1490.169922 | 521.8266 | 578.9418 | 0 | 0
1489.058594 | 520.0653 | 579.6118 | 0 | 0
1487.945313 | 521.2025 | 580.1486 | 0 | 0
1486.832031 | 521.0287 | 578.9298 | 0 | 0
1485.720703 | 520.8416 | 577.76 | 0 | 0
1484.607422 | 517.0993 | 577.8201 | 0 | 0
1483.492188 | 519.1318 | 577.4388 | 0 | 0
1482.378906 | 518.2311 | 576.818 | 0 | 0
1481.265625 | 518.0176 | 577.9896 | 0 | 0
1480.150391 | 518.5175 | 580.2927 | 0 | 0
1479.037109 | 523.9726 | 586.3021 | 0 | 0
1477.921875 | 527.4697 | 590.0966 | 0 | 0
1476.806641 | 530.7774 | 592.154 | 0 | 0
1475.693359 | 533.0214 | 596.836 | 0 | 0
1474.578125 | 537.3118 | 602.6134 | 0 | 0
1473.460938 | 541.4931 | 605.1607 | 0 | 0
1472.345703 | 543.7682 | 607.0465 | 0 | 0
1471.230469 | 544.876 | 610.8315 | 0 | 0
1470.113281 | 548.6401 | 612.4254 | 0 | 0
1468.998047 | 549.6502 | 613.2362 | 0 | 0
1467.880859 | 548.1707 | 612.2347 | 0 | 0
1466.765625 | 549.7778 | 614.3263 | 0 | 0
1465.648438 | 549.9956 | 616.0292 | 0 | 0
1464.53125 | 552.8254 | 617.9349 | 0 | 0
1463.414063 | 553.4082 | 617.7238 | 0 | 0
1462.294922 | 550.5166 | 615.9274 | 0 | 0
1461.177734 | 552.1223 | 617.8427 | 0 | 0
1460.060547 | 553.9462 | 620.2738 | 0 | 0
1458.941406 | 554.5358 | 621.4417 | 0 | 0
1457.822266 | 556.0343 | 623.8243 | 0 | 0
1456.705078 | 560.7416 | 629.0271 | 0 | 0
1455.585938 | 563.3843 | 632.4308 | 0 | 0
1454.466797 | 566.8233 | 633.482 | 0 | 0
1453.347656 | 565.2627 | 634.8485 | 0 | 0
1452.228516 | 569.2665 | 639.0379 | 0 | 0
1451.107422 | 570.759 | 641.6222 | 0 | 0
1449.988281 | 575.8744 | 646.9615 | 0 | 0
1448.867188 | 578.2877 | 649.1331 | 0 | 0
1447.748047 | 581.7683 | 655.0759 | 0 | 0
1446.626953 | 586.8686 | 661.011 | 0 | 0
1445.505859 | 592.3564 | 668.3571 | 0 | 0
1444.384766 | 599.9748 | 674.8635 | 0 | 0
1443.263672 | 603.9626 | 680.4044 | 0 | 0
1442.142578 | 609.8596 | 686.9497 | 0 | 0
1441.019531 | 613.5081 | 688.4009 | 0 | 0
1439.898438 | 614.5807 | 691.0356 | 0 | 0
1438.775391 | 616.0635 | 691.9449 | 0 | 0
1437.654297 | 618.3466 | 696.4249 | 0 | 0
1436.53125 | 621.8953 | 700.9208 | 0 | 0
1435.408203 | 626.3531 | 709.0338 | 0 | 0
1434.285156 | 636.3436 | 717.9029 | 0 | 0
1433.162109 | 642.1477 | 725.1945 | 0 | 0
1432.039063 | 649.3301 | 730.4062 | 0 | 0
1430.916016 | 651.428 | 737.1476 | 0 | 0
1429.791016 | 659.0567 | 743.6172 | 0 | 0
1428.667969 | 665.2284 | 750.3538 | 0 | 0
1427.542969 | 668.734 | 755.2279 | 0 | 0
1426.417969 | 673.8935 | 759.7217 | 0 | 0
1425.292969 | 676.7229 | 765.541 | 0 | 0
1424.167969 | 684.2389 | 774.4312 | 0 | 0
1423.042969 | 692.5277 | 782.7784 | 0 | 0
1421.917969 | 699.0782 | 789.7857 | 0 | 0
1420.792969 | 704.9853 | 796.4397 | 0 | 0
1419.666016 | 708.4538 | 799.5131 | 0 | 0
1418.541016 | 712.9028 | 803.8581 | 0 | 0
1417.414063 | 713.7016 | 805.0552 | 0 | 0
1416.287109 | 715.0261 | 808.8296 | 0 | 0
1415.160156 | 720.4013 | 816.2529 | 0 | 0
1414.033203 | 728.2002 | 823.9335 | 0 | 0
1412.90625 | 734.0321 | 833.4559 | 0 | 0
1411.779297 | 745.0996 | 841.5176 | 0 | 0
1410.652344 | 748.3391 | 847.8383 | 0 | 0
1409.523438 | 753.7139 | 852.2158 | 0 | 0
1408.396484 | 758.7094 | 860.0074 | 0 | 0
1407.267578 | 764.9027 | 867.6065 | 0 | 0
1406.138672 | 772.1722 | 875.5289 | 0 | 0
1405.009766 | 778.9381 | 884.4243 | 0 | 0
1403.880859 | 787.9301 | 891.8813 | 0 | 0
1402.751953 | 792.1507 | 899.8456 | 0 | 0
1401.623047 | 802.0399 | 912.5804 | 0 | 0
1400.494141 | 814.7119 | 928.1813 | 0 | 0
1399.363281 | 826.8375 | 941.2603 | 0 | 0
1398.232422 | 837.8444 | 952.0293 | 0 | 0
1397.103516 | 848.7961 | 965.0271 | 0 | 0
1395.972656 | 857.9175 | 976.1548 | 0 | 0
1394.841797 | 868.4777 | 988.6033 | 0 | 0
1393.710938 | 879.9335 | 1000.415 | 0 | 0
1392.580078 | 889.3667 | 1012.317 | 0 | 0
1391.449219 | 900.9845 | 1027.862 | 0 | 0
1390.316406 | 913.7222 | 1039.811 | 0 | 0
1389.185547 | 925.2539 | 1053.981 | 0 | 0
1388.052734 | 935.5676 | 1066.33 | 0 | 0
1386.919922 | 947.0578 | 1078.701 | 0 | 0
1385.789063 | 960.6974 | 1096.433 | 0 | 0
1384.65625 | 975.0727 | 1112.507 | 0 | 0
1383.523438 | 989.0777 | 1127.044 | 0 | 0
1382.388672 | 997.313 | 1132.076 | 0 | 0
1381.255859 | 1001.385 | 1139.211 | 1 | 57
1380.123047 | 1009.912 | 1152.128 | 1 | 58
1378.988281 | 1020.689 | 1162.208 | 1 | 59
1377.855469 | 1031.21 | 1174.964 | 1 | 60
1376.720703 | 1039.637 | 1185.828 | 1 | 61
1375.585938 | 1050.361 | 1198.606 | 1 | 62
1374.451172 | 1062.157 | 1209.484 | 1 | 63
1373.316406 | 1069.532 | 1220.071 | 1 | 64
1372.181641 | 1080.818 | 1232.326 | 1 | 65
1371.044922 | 1087.398 | 1237.056 | 1 | 66
1369.910156 | 1092.886 | 1246.872 | 1 | 67
1368.773438 | 1100.925 | 1255.463 | 1 | 68
1367.638672 | 1111.801 | 1267.673 | 1 | 69
1366.501953 | 1118.606 | 1277.932 | 1 | 70
1365.365234 | 1129.851 | 1291.116 | 1 | 71
1364.228516 | 1141.804 | 1304.807 | 1 | 72
1363.091797 | 1153.938 | 1317.834 | 1 | 73
1361.955078 | 1164.725 | 1330.183 | 1 | 74
1360.816406 | 1171.651 | 1334.241 | 1 | 75
1359.679688 | 1175.881 | 1343.639 | 1 | 76
1358.541016 | 1184.13 | 1351.354 | 1 | 77
1357.404297 | 1193.51 | 1362.463 | 1 | 78
1356.265625 | 1199.563 | 1367.656 | 1 | 79
1355.126953 | 1202.632 | 1374.267 | 1 | 80
1353.988281 | 1211.175 | 1385.39 | 1 | 81
1352.849609 | 1222.168 | 1396.599 | 1 | 82
1351.708984 | 1226.662 | 1398.85 | 1 | 83
1350.570313 | 1230.324 | 1401.43 | 1 | 84
1349.431641 | 1231.192 | 1402.871 | 1 | 85
1348.291016 | 1228.637 | 1402.493 | 1 | 86
1347.150391 | 1230.529 | 1405.287 | 1 | 87
1346.009766 | 1233.537 | 1409.902 | 1 | 88
1344.869141 | 1238.62 | 1413.021 | 1 | 89
1343.728516 | 1239.005 | 1415.705 | 1 | 90
1342.587891 | 1243.326 | 1419.653 | 1 | 91
1341.447266 | 1245.928 | 1423.07 | 1 | 92
1340.304688 | 1245.053 | 1420.179 | 1 | 93
1339.164063 | 1245.124 | 1422.378 | 1 | 94
1338.021484 | 1244.643 | 1421.239 | 1 | 95
1336.878906 | 1243.133 | 1415.911 | 1 | 96
1335.738281 | 1239.559 | 1410.253 | 1 | 97
1334.595703 | 1228.987 | 1402.901 | 1 | 98
1333.451172 | 1222.499 | 1392.554 | 1 | 99
1332.308594 | 1215.066 | 1384.854 | 1 | 100
1331.166016 | 1209.021 | 1380.304 | 1 | 101
1330.021484 | 1202.977 | 1367.593 | 1 | 102
1328.878906 | 1190.896 | 1357.966 | 1 | 103
1327.734375 | 1182.068 | 1346.944 | 1 | 104
1326.589844 | 1171.637 | 1333.763 | 1 | 105
1325.445313 | 1159.035 | 1321.999 | 1 | 106
1324.300781 | 1151.078 | 1311.841 | 1 | 107
1323.15625 | 1141.287 | 1301.113 | 1 | 108
1322.011719 | 1132.33 | 1291.257 | 1 | 109
1320.865234 | 1120.218 | 1274.989 | 1 | 110
1319.720703 | 1107.75 | 1264.168 | 1 | 111
1318.574219 | 1097.545 | 1248.993 | 1 | 112
1317.429688 | 1084.996 | 1238.204 | 1 | 113
1316.283203 | 1075.004 | 1224.835 | 1 | 114
1315.136719 | 1061.675 | 1207.548 | 1 | 115
1313.990234 | 1044.847 | 1190.617 | 1 | 116
1312.841797 | 1028.609 | 1171.244 | 1 | 117
1311.695313 | 1014.584 | 1156.961 | 1 | 118
1310.548828 | 1003.691 | 1144.622 | 1 | 118
1309.400391 | 989.6646 | 1128.938 | 0 | 0
1308.251953 | 976.3761 | 1113.266 | 0 | 0
1307.105469 | 965.6766 | 1101.398 | 0 | 0
1305.957031 | 952.4036 | 1088.557 | 0 | 0
1304.808594 | 943.3156 | 1075.547 | 0 | 0
1303.660156 | 929.7445 | 1062.835 | 0 | 0
1302.509766 | 918.0375 | 1047.837 | 0 | 0
1301.361328 | 906.7671 | 1038.098 | 0 | 0
1300.210938 | 898.0083 | 1027.454 | 0 | 0
1299.0625 | 891.2985 | 1019.287 | 0 | 0
1297.912109 | 880.7714 | 1007.685 | 0 | 0
1296.761719 | 871.1294 | 998.6703 | 0 | 0
1295.611328 | 865.0982 | 990.8736 | 0 | 0
1294.460938 | 857.5761 | 985.3807 | 0 | 0
1293.310547 | 855.5471 | 981.7231 | 0 | 0
1292.160156 | 851.2171 | 977.9829 | 0 | 0
1291.007813 | 846.1644 | 973.222 | 0 | 0
1289.857422 | 845.8204 | 973.2255 | 0 | 0
1288.705078 | 843.3027 | 969.1686 | 0 | 0
1287.552734 | 838.7793 | 964.2479 | 0 | 0
1286.400391 | 834.7639 | 958.6842 | 0 | 0
1285.248047 | 829.1216 | 954.136 | 0 | 0
1284.095703 | 826.87 | 951.359 | 0 | 0
1282.943359 | 824.3019 | 949.1319 | 0 | 0
1281.789063 | 820.219 | 941.4506 | 0 | 0
1280.636719 | 813.7559 | 936.9944 | 0 | 0
1279.482422 | 809.7334 | 929.1337 | 0 | 0
1278.328125 | 800.1359 | 918.9776 | 0 | 0
1277.175781 | 794.8351 | 914.03 | 0 | 0
1276.021484 | 788.8648 | 906.6754 | 0 | 0
1274.865234 | 779.4386 | 895.118 | 0 | 0
1273.710938 | 771.4946 | 885.4881 | 0 | 0
1272.556641 | 762.752 | 877.5919 | 0 | 0
1271.400391 | 755.2448 | 867.6983 | 0 | 0
1270.246094 | 748.1782 | 857.5237 | 0 | 0
1269.089844 | 735.106 | 843.6477 | 0 | 0
1267.933594 | 724.1765 | 832.3207 | 0 | 0
1266.777344 | 715.5133 | 820.1013 | 0 | 0
1265.621094 | 703.0404 | 805.8515 | 0 | 0
1264.464844 | 690.8649 | 792.8842 | 0 | 0
1263.308594 | 680.6104 | 783.028 | 0 | 0
1262.150391 | 671.5325 | 771.9316 | 0 | 0
1260.994141 | 663.7006 | 763.5643 | 0 | 0
1259.835938 | 654.8321 | 752.8712 | 0 | 0
1258.679688 | 647.4315 | 747.187 | 0 | 0
1257.521484 | 642.8196 | 742.4053 | 0 | 0
1256.363281 | 639.1754 | 739.7142 | 0 | 0
1255.205078 | 638.1727 | 739.4014 | 0 | 0
1254.044922 | 636.4859 | 736.6817 | 0 | 0
1252.886719 | 635.6257 | 736.6179 | 0 | 0
1251.726563 | 634.2344 | 734.066 | 0 | 0
1250.568359 | 633.3592 | 731.6446 | 0 | 0
1249.408203 | 627.9274 | 725.2266 | 0 | 0
1248.248047 | 622.2952 | 716.6706 | 0 | 0
1247.087891 | 613.1776 | 706.8664 | 0 | 0
1245.927734 | 605.3926 | 699.1864 | 0 | 0
1244.767578 | 599.939 | 690.4501 | 0 | 0
1243.607422 | 590.3321 | 679.8063 | 0 | 0
1242.445313 | 579.6206 | 665.948 | 0 | 0
1241.285156 | 568.4102 | 656.379 | 0 | 0
1240.123047 | 561.224 | 647.7936 | 0 | 0
1238.960938 | 553.6346 | 637.9049 | 0 | 0
1237.798828 | 544.2046 | 628.5905 | 0 | 0
1236.636719 | 537.6053 | 622.3775 | 0 | 0
1235.474609 | 533.511 | 615.8603 | 0 | 0
1234.3125 | 526.3901 | 607.0541 | 0 | 0
1233.150391 | 518.3555 | 600.8034 | 0 | 0
1231.986328 | 513.8969 | 593.0849 | 0 | 0
1230.822266 | 505.0951 | 581.169 | 0 | 0
1229.660156 | 495.1011 | 573.3251 | 0 | 0
1228.496094 | 489.9411 | 565.3818 | 0 | 0
1227.332031 | 481.4527 | 554.6145 | 0 | 0
1226.167969 | 471.4424 | 544.1348 | 0 | 0
1225.001953 | 461.8806 | 532.0047 | 0 | 0
1223.837891 | 452.1682 | 521.5405 | 0 | 0
1222.673828 | 443.9011 | 512.1561 | 0 | 0
1221.507813 | 434.5714 | 503.5321 | 0 | 0
1220.341797 | 429.1081 | 496.6402 | 0 | 0
1219.175781 | 422.7503 | 487.9674 | 0 | 0
1218.009766 | 414.2329 | 479.2216 | 0 | 0
1216.84375 | 407.7483 | 471.2549 | 0 | 0
1215.677734 | 400.568 | 463.662 | 0 | 0
1214.511719 | 394.7253 | 457.9038 | 0 | 0
1213.34375 | 389.3773 | 450.9742 | 0 | 0
1212.177734 | 384.1528 | 444.1644 | 0 | 0
1211.009766 | 376.4234 | 436.734 | 0 | 0
1209.841797 | 371.4286 | 431.4355 | 0 | 0
1208.673828 | 367.3503 | 423.7113 | 0 | 0
1207.505859 | 358.202 | 414.0984 | 0 | 0
1206.337891 | 350.8901 | 408.9672 | 0 | 0
1205.169922 | 349.4148 | 407.8334 | 0 | 0
1204 | 347.7828 | 406.1588 | 0 | 0
1202.832031 | 347.7131 | 404.9268 | 0 | 0
1201.662109 | 344.5156 | 399.7107 | 0 | 0
1200.492188 | 338.7967 | 392.0174 | 0 | 0
1199.324219 | 332.4839 | 387.073 | 0 | 0
1198.154297 | 329.2234 | 384.1359 | 0 | 0
1196.982422 | 326.3685 | 377.475 | 0 | 0
1195.8125 | 318.9309 | 369.9208 | 0 | 0
1194.642578 | 313.4545 | 364.0738 | 0 | 0
1193.470703 | 307.898 | 356.5681 | 0 | 0
1192.300781 | 301.6608 | 350.9674 | 0 | 0
1191.128906 | 297.3236 | 346.2659 | 0 | 0
1189.957031 | 293.637 | 342.6653 | 0 | 0
1188.785156 | 291.1785 | 339.5196 | 0 | 0
1187.613281 | 288.2683 | 335.6391 | 0 | 0
1186.441406 | 284.5557 | 331.5387 | 0 | 0
1185.267578 | 280.329 | 324.8895 | 0 | 0
1184.095703 | 274.1491 | 319.9058 | 0 | 0
1182.921875 | 270.9151 | 316.4308 | 0 | 0
1181.748047 | 268.2282 | 313.9644 | 0 | 0
1180.576172 | 267.6044 | 312.5559 | 0 | 0
1179.402344 | 264.9368 | 308.0131 | 0 | 0
1178.228516 | 259.8642 | 301.5872 | 0 | 0
1177.052734 | 253.1343 | 293.6962 | 0 | 0
1175.878906 | 247.2732 | 289.5272 | 0 | 0
1174.705078 | 246.031 | 287.5776 | 0 | 0
1173.529297 | 243.1376 | 284.8097 | 0 | 0
1172.353516 | 241.3228 | 281.6935 | 0 | 0
1171.177734 | 237.8365 | 274.9611 | 0 | 0
1170.003906 | 230.6496 | 268.8577 | 0 | 0
1168.826172 | 225.9182 | 263.7188 | 0 | 0
1167.650391 | 222.6667 | 260.8975 | 0 | 0
1166.474609 | 221.1188 | 259.0286 | 0 | 0
1165.298828 | 219.4881 | 255.4463 | 0 | 0
1164.121094 | 214.3047 | 248.6323 | 0 | 0
1162.943359 | 207.9164 | 240.4005 | 0 | 0
1161.765625 | 200.326 | 230.3778 | 0 | 0
1160.589844 | 191.5459 | 221.4002 | 0 | 0
1159.412109 | 184.4304 | 215.8141 | 0 | 0
1158.232422 | 181.4533 | 210.7765 | 0 | 0
1157.054688 | 176.4824 | 204.2772 | 0 | 0
1155.876953 | 170.416 | 198.7568 | 0 | 0
1154.697266 | 166.5493 | 192.7151 | 0 | 0
1153.517578 | 160.1728 | 185.7163 | 0 | 0
1152.339844 | 155.2063 | 181.4941 | 0 | 0
1151.160156 | 152.4922 | 178.0884 | 0 | 0
1149.980469 | 149.4326 | 175.2699 | 0 | 0
1148.800781 | 147.7136 | 171.4628 | 0 | 0
1147.619141 | 142.4979 | 165.0616 | 0 | 0
1146.439453 | 137.3415 | 161.537 | 0 | 0
1145.257813 | 136.0701 | 159.0868 | 0 | 0
1144.078125 | 133.64 | 156.7206 | 0 | 0
1142.896484 | 131.6192 | 152.5642 | 0 | 0
1141.714844 | 126.6053 | 146.2841 | 0 | 0
1140.533203 | 120.9895 | 140.0573 | 0 | 0
1139.351563 | 116.0663 | 132.1211 | 0 | 0
1138.169922 | 107.5569 | 123.6309 | 0 | 0
1136.986328 | 101.3508 | 117.8997 | 0 | 0
1135.804688 | 98.20185 | 112.7245 | 0 | 0
1134.621094 | 92.27642 | 104.9654 | 0 | 0
1133.4375 | 85.0908 | 98.07198 | 0 | 0
1132.253906 | 80.62816 | 94.54 | 0 | 0
1131.070313 | 79.1227 | 91.76098 | 0 | 0
1129.886719 | 75.93212 | 88.8835 | 0 | 0
1128.703125 | 74.26042 | 87.5131 | 0 | 0
1127.519531 | 73.61647 | 87.47075 | 0 | 0
1126.333984 | 73.94537 | 87.05227 | 0 | 0
1125.150391 | 73.15294 | 85.18159 | 0 | 0
1123.964844 | 70.54712 | 83.28773 | 0 | 0
1122.779297 | 69.95802 | 83.7057 | 0 | 0
1121.59375 | 71.25224 | 84.03524 | 0 | 0
1120.408203 | 70.51394 | 82.51023 | 0 | 0
1119.222656 | 68.67959 | 79.49264 | 0 | 0
1118.035156 | 65.20276 | 76.07854 | 0 | 0
1116.849609 | 63.1406 | 72.68332 | 0 | 0
1115.662109 | 59.27342 | 67.74173 | 0 | 0
1114.474609 | 54.81792 | 63.51208 | 0 | 0
1113.289063 | 52.3261 | 60.72844 | 0 | 0
1112.101563 | 49.95337 | 56.01517 | 0 | 0
1110.912109 | 44.23298 | 52.71449 | 0 | 0
1109.724609 | 44.54933 | 51.84755 | 0 | 0
1108.537109 | 42.77286 | 50.19946 | 0 | 0
1107.347656 | 41.63478 | 47.74421 | 0 | 0
1106.160156 | 38.77652 | 43.99964 | 0 | 0
1104.970703 | 35.20646 | 40.06245 | 0 | 0
1103.78125 | 32.15634 | 37.07933 | 0 | 0
1102.591797 | 30.19052 | 34.96147 | 0 | 0
1101.402344 | 28.59527 | 33.49632 | 0 | 0
1100.212891 | 27.72695 | 32.82192 | 0 | 0
1099.021484 | 27.37078 | 32.20972 | 0 | 0
1097.832031 | 26.7881 | 31.5885 | 0 | 0
1096.640625 | 26.23916 | 30.10463 | 0 | 0
1095.451172 | 24.38013 | 28.89509 | 0 | 0
1094.259766 | 24.12573 | 28.30347 | 0 | 0
1093.068359 | 23.38695 | 28.13809 | 0 | 0
1091.876953 | 23.84815 | 27.84667 | 0 | 0
1090.685547 | 22.89776 | 28.73135 | 0 | 0
1089.492188 | 25.25432 | 32.25785 | 0 | 0
1088.300781 | 28.89653 | 34.1936 | 0 | 0
1087.107422 | 28.40994 | 35.35382 | 0 | 0
1085.914063 | 30.84099 | 36.83056 | 0 | 0
1084.722656 | 30.98601 | 36.44678 | 0 | 0
1083.529297 | 30.09666 | 34.42728 | 0 | 0
1082.333984 | 27.50713 | 31.76965 | 0 | 0
1081.140625 | 25.73696 | 29.74232 | 0 | 0
1079.947266 | 24.10943 | 27.70822 | 0 | 0
1078.751953 | 22.252 | 24.89828 | 0 | 0
1077.558594 | 19.47606 | 22.8602 | 0 | 0
1076.363281 | 18.77367 | 21.98408 | 0 | 0
1075.167969 | 18.01016 | 20.77101 | 0 | 0
1073.972656 | 16.74393 | 19.31669 | 0 | 0
1072.777344 | 15.57681 | 17.53379 | 0 | 0
1071.582031 | 13.76077 | 15.91074 | 0 | 0
1070.386719 | 12.86114 | 12.92651 | 0 | 0
1069.189453 | 8.732236 | 10.12173 | 0 | 0
1067.994141 | 8.203478 | 10.09411 | 0 | 0
1066.796875 | 8.658451 | 12.95397 | 0 | 0
1065.599609 | 12.9808 | 15.65958 | 0 | 0
1064.402344 | 13.17811 | 14.37142 | 0 | 0
1063.205078 | 10.82895 | 12.74066 | 0 | 0
1062.007813 | 10.45399 | 12.31623 | 0 | 0
1060.808594 | 10.08644 | 12.57476 | 0 | 0
1059.611328 | 10.91935 | 11.59942 | 0 | 0
1058.412109 | 8.425606 | 9.512249 | 0 | 0
1057.214844 | 7.464357 | 7.370882 | 0 | 0
1056.015625 | 4.828447 | 4.462588 | 0 | 0
1054.816406 | 2.614043 | 1.971656 | 0 | 0
1053.617188 | 0.6741928 | 0.9002009 | 0 | 0
1052.416016 | 0.8246782 | 1.82417 | 0 | 0
1051.216797 | 2.217586 | 1.329685 | 0 | 0
1050.017578 | 0 | -0.7169641 | 0 | 0
1048.816406 | -1.193774 | -1.984239 | 0 | 0
1047.615234 | -2.110064 | -3.984503 | 0 | 0
1046.414063 | -4.524301 | -6.426472 | 0 | 0
1045.212891 | -6.176034 | -7.909236 | 0 | 0
1044.011719 | -6.993164 | -8.301683 | 0 | 0
1042.810547 | -6.829474 | -8.41366 | 0 | 0
1041.609375 | -7.17961 | -9.181027 | 0 | 0
1040.40625 | -8.082356 | -9.957956 | 0 | 0
1039.205078 | -8.498044 | -9.884936 | 0 | 0
1038.001953 | -7.934058 | -9.516596 | 0 | 0
1036.798828 | -7.885739 | -9.802565 | 0 | 0
1035.595703 | -8.409434 | -10.54231 | 0 | 0
1034.392578 | -9.115439 | -9.828566 | 0 | 0
1033.189453 | -7.222956 | -9.709133 | 0 | 0
1031.984375 | -8.890745 | -10.9818 | 0 | 0
1030.78125 | -9.364723 | -11.80908 | 0 | 0
1029.576172 | -10.23415 | -11.40654 | 0 | 0
1028.371094 | -8.696641 | -9.753937 | 0 | 0
1027.167969 | -7.517697 | -10.65401 | 0 | 0
1025.962891 | -10.16416 | -13.1419 | 0 | 0
1024.757813 | -11.6467 | -13.43371 | 0 | 0
1023.550781 | -10.61237 | -14.00096 | 0 | 0
1022.345703 | -12.62423 | -16.1734 | 0 | 0
1021.138672 | -14.17442 | -17.17732 | 0 | 0
1019.933594 | -14.33381 | -16.94277 | 0 | 0
1018.726563 | -13.73966 | -16.51248 | 0 | 0
1017.519531 | -13.62081 | -16.89251 | 0 | 0
1016.3125 | -14.36937 | -18.61103 | 0 | 0
1015.105469 | -16.46833 | -20.9542 | 0 | 0
1013.898438 | -18.2519 | -22.43058 | 0 | 0
1012.689453 | -18.85456 | -22.3252 | 0 | 0
1011.482422 | -18.13736 | -21.07065 | 0 | 0
1010.273438 | -16.71942 | -21.46145 | 0 | 0
1009.066406 | -18.84127 | -23.99979 | 0 | 0
1007.857422 | -20.86113 | -25.60331 | 0 | 0
1006.648438 | -21.49396 | -27.23067 | 0 | 0
1005.4375 | -23.48055 | -29.16246 | 0 | 0
1004.228516 | -24.76237 | -30.19774 | 0 | 0
1003.019531 | -25.19316 | -31.67729 | 0 | 0
1001.808594 | -27.12548 | -32.14811 | 0 | 0
1000.599609 | -26.0565 | -30.2608 | 0 | 0
999.388672 | -23.92264 | -28.77072 | 0 | 0
998.177734 | -23.59543 | -27.50158 | 0 | 0
996.966797 | -21.82655 | -24.62792 | 0 | 0
995.755859 | -18.84922 | -22.68642 | 0 | 0
994.544922 | -18.61998 | -22.86499 | 0 | 0
993.332031 | -19.08331 | -23.39083 | 0 | 0
992.121094 | -19.54931 | -23.33357 | 0 | 0
990.908203 | -18.92665 | -21.34207 | 0 | 0
989.695313 | -16.26545 | -19.06349 | 0 | 0
988.482422 | -15.16935 | -19.47189 | 0 | 0
987.269531 | -16.93888 | -20.91673 | 0 | 0
986.056641 | -17.55185 | -22.82733 | 0 | 0
984.84375 | -20.08933 | -24.27454 | 0 | 0
983.628906 | -19.87389 | -25.65125 | 0 | 0
982.416016 | -22.42385 | -29.61345 | 0 | 0
981.201172 | -26.32883 | -33.13872 | 0 | 0
979.988281 | -28.31537 | -34.46719 | 0 | 0
978.773438 | -28.42809 | -34.71905 | 0 | 0
977.558594 | -28.72995 | -35.03677 | 0 | 0
976.341797 | -28.85858 | -36.30726 | 0 | 0
975.126953 | -30.91414 | -36.05429 | 0 | 0
973.912109 | -28.4421 | -34.55691 | 0 | 0
972.695313 | -28.35774 | -33.65226 | 0 | 0
971.478516 | -26.95512 | -32.08001 | 0 | 0
970.263672 | -25.85826 | -31.66287 | 0 | 0
969.046875 | -26.18472 | -31.01049 | 0 | 0
967.830078 | -24.78597 | -28.88572 | 0 | 0
966.613281 | -22.69233 | -26.95693 | 0 | 0
965.394531 | -21.54468 | -26.4421 | 0 | 0
964.177734 | -21.91714 | -25.74823 | 0 | 0
962.958984 | -20.33638 | -23.13438 | 0 | 0
961.742188 | -17.68869 | -20.85755 | 0 | 0
960.523438 | -16.53908 | -20.14958 | 0 | 0
959.304688 | -16.5269 | -20.76298 | 0 | 0
958.085938 | -17.54569 | -22.68673 | 0 | 0
956.867188 | -19.68382 | -24.39554 | 0 | 0
955.646484 | -20.28581 | -23.92398 | 0 | 0
954.427734 | -18.97405 | -22.45451 | 0 | 0
953.207031 | -17.81542 | -22.30157 | 0 | 0
951.988281 | -18.78202 | -22.33654 | 0 | 0
950.767578 | -17.81417 | -19.95212 | 0 | 0
949.546875 | -14.87539 | -18.44197 | 0 | 0
948.326172 | -15.33994 | -17.76384 | 0 | 0
947.103516 | -13.71786 | -18.51979 | 0 | 0
945.882813 | -16.62496 | -21.72757 | 0 | 0
944.662109 | -18.97345 | -23.48835 | 0 | 0
943.439453 | -19.4484 | -23.08247 | 0 | 0
942.216797 | -18.30952 | -21.52123 | 0 | 0
940.996094 | -16.95087 | -19.88972 | 0 | 0
939.773438 | -15.58439 | -18.99686 | 0 | 0
938.550781 | -15.49033 | -18.93167 | 0 | 0
937.326172 | -15.4284 | -18.2744 | 0 | 0
936.103516 | -14.46456 | -18.30132 | 0 | 0
934.878906 | -15.42467 | -18.86726 | 0 | 0
933.65625 | -15.43808 | -19.38043 | 0 | 0
932.431641 | -16.21355 | -19.48539 | 0 | 0
931.207031 | -15.60947 | -16.98313 | 0 | 0
929.982422 | -12.12695 | -13.96244 | 0 | 0
928.757813 | -10.67615 | -12.99875 | 0 | 0
927.533203 | -10.55306 | -12.26248 | 0 | 0
926.308594 | -9.473701 | -11.02171 | 0 | 0
925.082031 | -8.498004 | -11.09774 | 0 | 0
923.857422 | -9.626532 | -12.1768 | 0 | 0
922.630859 | -10.22863 | -13.49992 | 0 | 0
921.404297 | -11.78399 | -14.07338 | 0 | 0
920.177734 | -11.16368 | -12.80635 | 0 | 0
918.951172 | -9.718024 | -9.745567 | 0 | 0
917.724609 | -6.172831 | -8.095672 | 0 | 0
916.496094 | -7.006775 | -9.524222 | 0 | 0
915.269531 | -8.52316 | -10.51024 | 0 | 0
914.041016 | -8.587323 | -10.32733 | 0 | 0
912.8125 | -8.225372 | -9.202729 | 0 | 0
911.585938 | -6.780358 | -8.731345 | 0 | 0
910.357422 | -7.4341 | -8.411309 | 0 | 0
909.126953 | -6.237613 | -6.447288 | 0 | 0
907.898438 | -4.258455 | -4.564326 | 0 | 0
906.669922 | -3.172179 | -3.976595 | 0 | 0
905.439453 | -3.291365 | -2.021746 | 0 | 0
904.210938 | 0 | 3.276932 | 0 | 0
902.980469 | 5.326314 | 6.773876 | 0 | 0
901.75 | 5.683921 | 13.45364 | 0 | 0
900.519531 | 16.18358 | 19.07804 | 0 | 0
899.289063 | 14.82582 |  | 0 | 0

## Results
Spectrum No | Sample | Particle | R1 | RBS | Saddle Index-1 | G-FWHM | SSA | %eqVRG-FWHM | %eqVRRBS | %eqVRSSA
1 | Exmaple 1 | Phytoclast | 0.5667577 | 233.847656 | 10.36337 | 68.81836 | 444897.3 | 1.557093 | 1.164797 | 0.8761362
2 | Example 2 | Phytoclast | 0.6229642 | 263.267578 | 16.94606 | 58.947265 | 407639.7 | 2.767265 | 5.163717 | 1.860099
|  | Average | 0.5948609 | 248.557617 | 13.65472 | 63.8828125 | 426268.5 | 2.162179 | 3.164257 | 1.368118
|  | Stdev | 0.03974397 | 20.80303 | 4.654667 | 6.979918 | 26345.12 | 0.8557207 | 2.827663 | 0.6957668
|  | Relative Stdev | 6.681221 | 8.369499 | 34.08834 | 10.92613 | 6.180405 | 39.57678 | 89.36263 | 50.85577
|  | Min | 0.5667577 | 233.847656 | 10.36337 | 58.947265 | 407639.7 | 1.557093 | 1.164797 | 0.8761362
|  | Max | 0.6229642 | 263.267578 | 16.94606 | 68.81836 | 444897.3 | 2.767265 | 5.163717 | 1.860099
|  | Range | 0.05620646 | 29.419922 | 6.582693 | 9.871095 | 37257.63 | 1.210172 | 3.99892 | 0.9839628
Raman Parameter | Equation | Description
R1 | D / G | Maximun intensity counts
RBS | G - D | Difference in band position (cm-1)
Saddle Index-1 | G / S | Ratio of the maximun intensity counts
G-FWHM | G | Full-width at half-maximun of G-band
SSA | 1100-1700 cm-1 | Area